## Sheet1
ph | BOD | COD | Total Nitrogen | Nitrate | Nitrite | Phosphate | Total phosphorus | Chloride | Total chlorine | Sulphate | Sodium | Potassium | Alkalies | Total Solids | TSS | TDS | Cement | Water | % of wastewater | W/C | Coarse Aggregate | Fine Aggregate | Age of testing | Slump | Compressive strength
8.95 |  |  | 186 |  |  |  | 352 | 48 | 1.97 | 105 | 21.7 | 7.25 | 35 | 384 |  |  | 328.9087 | 183.8625 | 100 | 0.559 | 1157.836 | 823.4552 | 3 | 38.1 | 22.73197
8.95 |  |  | 186 |  |  |  | 352 | 48 | 1.97 | 105 | 21.7 | 7.25 | 35 | 384 |  |  | 328.9087 | 183.8625 | 100 | 0.559 | 1157.836 | 823.4552 | 3 | 38.1 | 22.24245
8.95 |  |  | 186 |  |  |  | 352 | 48 | 1.97 | 105 | 21.7 | 7.25 | 35 | 384 |  |  | 328.9087 | 183.8625 | 100 | 0.559 | 1157.836 | 823.4552 | 7 | 38.1 | 29.14409
8.95 |  |  | 186 |  |  |  | 352 | 48 | 1.97 | 105 | 21.7 | 7.25 | 35 | 384 |  |  | 328.9087 | 183.8625 | 100 | 0.559 | 1157.836 | 823.4552 | 7 | 38.1 | 29.07514
8.95 |  |  | 186 |  |  |  | 352 | 48 | 1.97 | 105 | 21.7 | 7.25 | 35 | 384 |  |  | 328.9087 | 183.8625 | 100 | 0.559 | 1157.836 | 823.4552 | 7 | 38.1 | 30.59888
8.95 |  |  | 186 |  |  |  | 352 | 48 | 1.97 | 105 | 21.7 | 7.25 | 35 | 384 |  |  | 328.9087 | 183.8625 | 100 | 0.559 | 1157.836 | 823.4552 | 14 | 38.1 | 30.50925
8.95 |  |  | 186 |  |  |  | 352 | 48 | 1.97 | 105 | 21.7 | 7.25 | 35 | 384 |  |  | 328.9087 | 183.8625 | 100 | 0.559 | 1157.836 | 823.4552 | 14 | 38.1 | 30.84709
8.95 |  |  | 186 |  |  |  | 352 | 48 | 1.97 | 105 | 21.7 | 7.25 | 35 | 384 |  |  | 328.9087 | 183.8625 | 100 | 0.559 | 1157.836 | 823.4552 | 14 | 38.1 | 31.46762
8.95 |  |  | 186 |  |  |  | 352 | 48 | 1.97 | 105 | 21.7 | 7.25 | 35 | 384 |  |  | 328.9087 | 183.8625 | 100 | 0.559 | 1157.836 | 823.4552 | 21 | 38.1 | 32.84656
8.95 |  |  | 186 |  |  |  | 352 | 48 | 1.97 | 105 | 21.7 | 7.25 | 35 | 384 |  |  | 328.9087 | 183.8625 | 100 | 0.559 | 1157.836 | 823.4552 | 21 | 38.1 | 32.51562
8.95 |  |  | 186 |  |  |  | 352 | 48 | 1.97 | 105 | 21.7 | 7.25 | 35 | 384 |  |  | 328.9087 | 183.8625 | 100 | 0.559 | 1157.836 | 823.4552 | 21 | 38.1 | 32.45356
8.95 |  |  | 186 |  |  |  | 352 | 48 | 1.97 | 105 | 21.7 | 7.25 | 35 | 384 |  |  | 328.9087 | 183.8625 | 100 | 0.559 | 1157.836 | 823.4552 | 28 | 38.1 | 35.63204
8.95 |  |  | 186 |  |  |  | 352 | 48 | 1.97 | 105 | 21.7 | 7.25 | 35 | 384 |  |  | 328.9087 | 183.8625 | 100 | 0.559 | 1157.836 | 823.4552 | 28 | 38.1 | 34.87362
8.95 |  |  | 186 |  |  |  | 352 | 48 | 1.97 | 105 | 21.7 | 7.25 | 35 | 384 |  |  | 328.9087 | 183.8625 | 100 | 0.559 | 1157.836 | 823.4552 | 28 | 38.1 | 36.93515
8.95 |  |  | 186 |  |  |  | 352 | 48 | 1.97 | 105 | 21.7 | 7.25 | 35 | 384 |  |  | 328.9087 | 183.8625 | 100 | 0.559 | 1157.836 | 823.4552 | 3 | 38.1 | 24.41429
8.95 |  |  | 186 |  |  |  | 352 | 48 | 1.97 | 105 | 21.7 | 7.25 | 35 | 384 |  |  | 328.9087 | 183.8625 | 100 | 0.559 | 1157.836 | 823.4552 | 3 | 38.1 | 23.03534
8.95 |  |  | 186 |  |  |  | 352 | 48 | 1.97 | 105 | 21.7 | 7.25 | 35 | 384 |  |  | 328.9087 | 183.8625 | 100 | 0.559 | 1157.836 | 823.4552 | 3 | 38.1 | 23.60071
8.95 |  |  | 186 |  |  |  | 352 | 48 | 1.97 | 105 | 21.7 | 7.25 | 35 | 384 |  |  | 328.9087 | 183.8625 | 100 | 0.559 | 1157.836 | 823.4552 | 7 | 38.1 | 29.2544
8.95 |  |  | 186 |  |  |  | 352 | 48 | 1.97 | 105 | 21.7 | 7.25 | 35 | 384 |  |  | 328.9087 | 183.8625 | 100 | 0.559 | 1157.836 | 823.4552 | 7 | 38.1 | 27.42729
8.95 |  |  | 186 |  |  |  | 352 | 48 | 1.97 | 105 | 21.7 | 7.25 | 35 | 384 |  |  | 328.9087 | 183.8625 | 100 | 0.559 | 1157.836 | 823.4552 | 7 | 38.1 | 28.13056
8.95 |  |  | 186 |  |  |  | 352 | 48 | 1.97 | 105 | 21.7 | 7.25 | 35 | 384 |  |  | 328.9087 | 183.8625 | 100 | 0.559 | 1157.836 | 823.4552 | 14 | 38.1 | 30.71609
8.95 |  |  | 186 |  |  |  | 352 | 48 | 1.97 | 105 | 21.7 | 7.25 | 35 | 384 |  |  | 328.9087 | 183.8625 | 100 | 0.559 | 1157.836 | 823.4552 | 14 | 38.1 | 31.2263
8.95 |  |  | 186 |  |  |  | 352 | 48 | 1.97 | 105 | 21.7 | 7.25 | 35 | 384 |  |  | 328.9087 | 183.8625 | 100 | 0.559 | 1157.836 | 823.4552 | 14 | 38.1 | 33.08099
8.95 |  |  | 186 |  |  |  | 352 | 48 | 1.97 | 105 | 21.7 | 7.25 | 35 | 384 |  |  | 328.9087 | 183.8625 | 100 | 0.559 | 1157.836 | 823.4552 | 21 | 38.1 | 34.70125
8.95 |  |  | 186 |  |  |  | 352 | 48 | 1.97 | 105 | 21.7 | 7.25 | 35 | 384 |  |  | 328.9087 | 183.8625 | 100 | 0.559 | 1157.836 | 823.4552 | 21 | 38.1 | 33.08099
8.95 |  |  | 186 |  |  |  | 352 | 48 | 1.97 | 105 | 21.7 | 7.25 | 35 | 384 |  |  | 328.9087 | 183.8625 | 100 | 0.559 | 1157.836 | 823.4552 | 21 | 38.1 | 32.5363
8.95 |  |  | 186 |  |  |  | 352 | 48 | 1.97 | 105 | 21.7 | 7.25 | 35 | 384 |  |  | 328.9087 | 183.8625 | 100 | 0.559 | 1157.836 | 823.4552 | 28 | 38.1 | 33.7222
8.95 |  |  | 186 |  |  |  | 352 | 48 | 1.97 | 105 | 21.7 | 7.25 | 35 | 384 |  |  | 328.9087 | 183.8625 | 100 | 0.559 | 1157.836 | 823.4552 | 28 | 38.1 | 35.23904
8.95 |  |  | 186 |  |  |  | 352 | 48 | 1.97 | 105 | 21.7 | 7.25 | 35 | 384 |  |  | 328.9087 | 183.8625 | 100 | 0.559 | 1157.836 | 823.4552 | 28 | 38.1 | 36.65246
8.95 |  |  | 186 |  |  |  | 352 | 48 | 1.97 | 105 | 21.7 | 7.25 | 35 | 384 |  |  | 328.9087 | 183.8625 | 100 | 0.559 | 1157.836 | 823.4552 | 3 | 38.1 | 22.52513
8.95 |  |  | 186 |  |  |  | 352 | 48 | 1.97 | 105 | 21.7 | 7.25 | 35 | 384 |  |  | 328.9087 | 183.8625 | 100 | 0.559 | 1157.836 | 823.4552 | 3 | 38.1 | 22.63545
8.95 |  |  | 186 |  |  |  | 352 | 48 | 1.97 | 105 | 21.7 | 7.25 | 35 | 384 |  |  | 328.9087 | 183.8625 | 100 | 0.559 | 1157.836 | 823.4552 | 3 | 38.1 | 22.4286
8.95 |  |  | 186 |  |  |  | 352 | 48 | 1.97 | 105 | 21.7 | 7.25 | 35 | 384 |  |  | 328.9087 | 183.8625 | 100 | 0.559 | 1157.836 | 823.4552 | 7 | 38.1 | 29.42677
8.95 |  |  | 186 |  |  |  | 352 | 48 | 1.97 | 105 | 21.7 | 7.25 | 35 | 384 |  |  | 328.9087 | 183.8625 | 100 | 0.559 | 1157.836 | 823.4552 | 7 | 38.1 | 28.95103
8.95 |  |  | 186 |  |  |  | 352 | 48 | 1.97 | 105 | 21.7 | 7.25 | 35 | 384 |  |  | 328.9087 | 183.8625 | 100 | 0.559 | 1157.836 | 823.4552 | 7 | 38.1 | 30.18519
8.95 |  |  | 186 |  |  |  | 352 | 48 | 1.97 | 105 | 21.7 | 7.25 | 35 | 384 |  |  | 328.9087 | 183.8625 | 100 | 0.559 | 1157.836 | 823.4552 | 14 | 38.1 | 32.74314
8.95 |  |  | 186 |  |  |  | 352 | 48 | 1.97 | 105 | 21.7 | 7.25 | 35 | 384 |  |  | 328.9087 | 183.8625 | 100 | 0.559 | 1157.836 | 823.4552 | 14 | 38.1 | 32.43288
8.95 |  |  | 186 |  |  |  | 352 | 48 | 1.97 | 105 | 21.7 | 7.25 | 35 | 384 |  |  | 328.9087 | 183.8625 | 100 | 0.559 | 1157.836 | 823.4552 | 14 | 38.1 | 33.51535
8.95 |  |  | 186 |  |  |  | 352 | 48 | 1.97 | 105 | 21.7 | 7.25 | 35 | 384 |  |  | 328.9087 | 183.8625 | 100 | 0.559 | 1157.836 | 823.4552 | 21 | 38.1 | 34.52199
8.95 |  |  | 186 |  |  |  | 352 | 48 | 1.97 | 105 | 21.7 | 7.25 | 35 | 384 |  |  | 328.9087 | 183.8625 | 100 | 0.559 | 1157.836 | 823.4552 | 21 | 38.1 | 32.63972
8.95 |  |  | 186 |  |  |  | 352 | 48 | 1.97 | 105 | 21.7 | 7.25 | 35 | 384 |  |  | 328.9087 | 183.8625 | 100 | 0.559 | 1157.836 | 823.4552 | 21 | 38.1 | 36.03194
8.95 |  |  | 186 |  |  |  | 352 | 48 | 1.97 | 105 | 21.7 | 7.25 | 35 | 384 |  |  | 328.9087 | 183.8625 | 100 | 0.559 | 1157.836 | 823.4552 | 28 | 38.1 | 33.94972
8.95 |  |  | 186 |  |  |  | 352 | 48 | 1.97 | 105 | 21.7 | 7.25 | 35 | 384 |  |  | 328.9087 | 183.8625 | 100 | 0.559 | 1157.836 | 823.4552 | 28 | 38.1 | 33.24646
8.95 |  |  | 186 |  |  |  | 352 | 48 | 1.97 | 105 | 21.7 | 7.25 | 35 | 384 |  |  | 328.9087 | 183.8625 | 100 | 0.559 | 1157.836 | 823.4552 | 28 | 38.1 | 36.06641
8.95 |  |  | 186 |  |  |  | 352 | 48 | 1.97 | 105 | 21.7 | 7.25 | 35 | 384 |  |  | 312.4183 | 173.8562 | 100 | 0.559 | 1098.039 | 780.3922 | 3 | 38.1 | 22.9
8.95 |  |  | 186 |  |  |  | 352 | 48 | 1.97 | 105 | 21.7 | 7.25 | 35 | 384 |  |  | 312.4183 | 173.8562 | 100 | 0.559 | 1098.039 | 780.3922 | 3 | 38.1 | 22.7
8.95 |  |  | 186 |  |  |  | 352 | 48 | 1.97 | 105 | 21.7 | 7.25 | 35 | 384 |  |  | 312.4183 | 173.8562 | 100 | 0.559 | 1098.039 | 780.3922 | 3 | 38.1 | 22.2
8.95 |  |  | 186 |  |  |  | 352 | 48 | 1.97 | 105 | 21.7 | 7.25 | 35 | 384 |  |  | 312.4183 | 173.8562 | 100 | 0.559 | 1098.039 | 780.3922 | 7 | 38.1 | 29.1
8.95 |  |  | 186 |  |  |  | 352 | 48 | 1.97 | 105 | 21.7 | 7.25 | 35 | 384 |  |  | 312.4183 | 173.8562 | 100 | 0.559 | 1098.039 | 780.3922 | 7 | 38.1 | 29.1
8.95 |  |  | 186 |  |  |  | 352 | 48 | 1.97 | 105 | 21.7 | 7.25 | 35 | 384 |  |  | 312.4183 | 173.8562 | 100 | 0.559 | 1098.039 | 780.3922 | 7 | 38.1 | 30.6
8.95 |  |  | 186 |  |  |  | 352 | 48 | 1.97 | 105 | 21.7 | 7.25 | 35 | 384 |  |  | 312.4183 | 173.8562 | 100 | 0.559 | 1098.039 | 780.3922 | 14 | 38.1 | 30.5
8.95 |  |  | 186 |  |  |  | 352 | 48 | 1.97 | 105 | 21.7 | 7.25 | 35 | 384 |  |  | 312.4183 | 173.8562 | 100 | 0.559 | 1098.039 | 780.3922 | 14 | 38.1 | 30.8
8.95 |  |  | 186 |  |  |  | 352 | 48 | 1.97 | 105 | 21.7 | 7.25 | 35 | 384 |  |  | 312.4183 | 173.8562 | 100 | 0.559 | 1098.039 | 780.3922 | 14 | 38.1 | 31.5
8.95 |  |  | 186 |  |  |  | 352 | 48 | 1.97 | 105 | 21.7 | 7.25 | 35 | 384 |  |  | 312.4183 | 173.8562 | 100 | 0.559 | 1098.039 | 780.3922 | 21 | 38.1 | 32.8
8.95 |  |  | 186 |  |  |  | 352 | 48 | 1.97 | 105 | 21.7 | 7.25 | 35 | 384 |  |  | 312.4183 | 173.8562 | 100 | 0.559 | 1098.039 | 780.3922 | 21 | 38.1 | 32.5
8.95 |  |  | 186 |  |  |  | 352 | 48 | 1.97 | 105 | 21.7 | 7.25 | 35 | 384 |  |  | 312.4183 | 173.8562 | 100 | 0.559 | 1098.039 | 780.3922 | 21 | 38.1 | 32.5
8.95 |  |  | 186 |  |  |  | 352 | 48 | 1.97 | 105 | 21.7 | 7.25 | 35 | 384 |  |  | 312.4183 | 173.8562 | 100 | 0.559 | 1098.039 | 780.3922 | 28 | 38.1 | 35.6
8.95 |  |  | 186 |  |  |  | 352 | 48 | 1.97 | 105 | 21.7 | 7.25 | 35 | 384 |  |  | 312.4183 | 173.8562 | 100 | 0.559 | 1098.039 | 780.3922 | 28 | 38.1 | 34.9
8.95 |  |  | 186 |  |  |  | 352 | 48 | 1.97 | 105 | 21.7 | 7.25 | 35 | 384 |  |  | 312.4183 | 173.8562 | 100 | 0.559 | 1098.039 | 780.3922 | 28 | 38.1 | 36.9
7.7 | 33 | 93 |  | 14 | 3.6 |  |  | 55 | [5 empty] | 200 | 30 | 170 | 300 | 180 | 100 | 0.6 | 900 | 1009 | 3 | 99 | 9.9047165
7.7 | 33 | 93 |  | 14 | 3.6 |  |  | 55 | [5 empty] | 200 | 30 | 170 | 300 | 180 | 100 | 0.6 | 900 | 1009 | 7 | 99 | 17.455837
7.7 | 33 | 93 |  | 14 | 3.6 |  |  | 55 | [5 empty] | 200 | 30 | 170 | 300 | 180 | 100 | 0.6 | 900 | 1009 | 14 | 99 | 20.790098
7.7 | 33 | 93 |  | 14 | 3.6 |  |  | 55 | [5 empty] | 200 | 30 | 170 | 300 | 180 | 100 | 0.6 | 900 | 1009 | 28 | 99 | 23.8301595
7.7 | 33 | 93 |  | 14 | 3.6 |  |  | 55 | [5 empty] | 200 | 30 | 170 | 300 | 180 | 100 | 0.6 | 900 | 1009 | 56 | 99 | 26.870221
7.7 | 33 | 93 |  | 14 | 3.6 |  |  | 55 | [5 empty] | 200 | 30 | 170 | 300 | 180 | 100 | 0.6 | 900 | 1009 | 90 | 99 | 29.3218835
7.7 | 33 | 93 |  | 14 | 3.6 |  |  | 55 | [5 empty] | 200 | 30 | 170 | 350 | 150 | 100 | 0.43 | 880 | 1032 | 3 | 105 | 14.6119085
7.7 | 33 | 93 |  | 14 | 3.6 |  |  | 55 | [5 empty] | 200 | 30 | 170 | 350 | 150 | 100 | 0.43 | 880 | 1032 | 7 | 105 | 26.477955
7.7 | 33 | 93 |  | 14 | 3.6 |  |  | 55 | [5 empty] | 200 | 30 | 170 | 350 | 150 | 100 | 0.43 | 880 | 1032 | 14 | 105 | 31.2832135
7.7 | 33 | 93 |  | 14 | 3.6 |  |  | 55 | [5 empty] | 200 | 30 | 170 | 350 | 150 | 100 | 0.43 | 880 | 1032 | 28 | 105 | 38.1478685
7.7 | 33 | 93 |  | 14 | 3.6 |  |  | 55 | [5 empty] | 200 | 30 | 170 | 350 | 150 | 100 | 0.43 | 880 | 1032 | 56 | 105 | 40.1091985
7.7 | 33 | 93 |  | 14 | 3.6 |  |  | 55 | [5 empty] | 200 | 30 | 170 | 350 | 150 | 100 | 0.43 | 880 | 1032 | 90 | 105 | 42.168595
7.7 | 33 | 93 |  | 14 | 3.6 |  |  | 55 | [5 empty] | 200 | 30 | 170 | 400 | 200 | 100 | 0.5 | 780 | 934 | 3 | 82 | 11.571847
7.7 | 33 | 93 |  | 14 | 3.6 |  |  | 55 | [5 empty] | 200 | 30 | 170 | 400 | 200 | 100 | 0.5 | 780 | 934 | 7 | 82 | 23.0456275
7.7 | 33 | 93 |  | 14 | 3.6 |  |  | 55 | [5 empty] | 200 | 30 | 170 | 400 | 200 | 100 | 0.5 | 780 | 934 | 14 | 82 | 28.047019
7.7 | 33 | 93 |  | 14 | 3.6 |  |  | 55 | [5 empty] | 200 | 30 | 170 | 400 | 200 | 100 | 0.5 | 780 | 934 | 28 | 82 | 31.185147
7.7 | 33 | 93 |  | 14 | 3.6 |  |  | 55 | [5 empty] | 200 | 30 | 170 | 400 | 200 | 100 | 0.5 | 780 | 934 | 56 | 82 | 33.34261
7.7 | 33 | 93 |  | 14 | 3.6 |  |  | 55 | [5 empty] | 200 | 30 | 170 | 400 | 200 | 100 | 0.5 | 780 | 934 | 90 | 82 | 36.480738
6.94 |  |  |  | 0.07 |  | 8.14 |  | 74.2 |  | 97.7 | 45.1 | 4 | 90 |  |  | 254 | 400 | 140 | 25 | 0.35 | 1190 | 710 | 7 | 20 | 64.3
6.94 |  |  |  | 0.07 |  | 8.14 |  | 74.2 |  | 97.7 | 45.1 | 4 | 90 |  |  | 254 | 400 | 140 | 25 | 0.35 | 1190 | 710 | 28 | 20 | 70
6.94 |  |  |  | 0.07 |  | 8.14 |  | 74.2 |  | 97.7 | 45.1 | 4 | 90 |  |  | 254 | 400 | 140 | 50 | 0.35 | 1190 | 710 | 7 | 10 | 66.8
6.94 |  |  |  | 0.07 |  | 8.14 |  | 74.2 |  | 97.7 | 45.1 | 4 | 90 |  |  | 254 | 400 | 140 | 50 | 0.35 | 1190 | 710 | 28 | 10 | 75
6.94 |  |  |  | 0.07 |  | 8.14 |  | 74.2 |  | 97.7 | 45.1 | 4 | 90 |  |  | 254 | 400 | 140 | 100 | 0.35 | 1190 | 710 | 7 | 10 | 63.8
6.94 |  |  |  | 0.07 |  | 8.14 |  | 74.2 |  | 97.7 | 45.1 | 4 | 90 |  |  | 254 | 400 | 140 | 100 | 0.35 | 1190 | 710 | 28 | 10 | 72
7.5 | 50 | 100 | [11 empty] | 1550 | 50 | 1500 | 436.4 | 218.2 | 100 | 0.5 | 1309.1 | 654.6 | 7 | 46 | 16.66
7.5 | 50 | 100 | [11 empty] | 1550 | 50 | 1500 | 436.4 | 218.2 | 100 | 0.5 | 1309.1 | 655.6 | 14 | 46 | 37.3
7.5 | 50 | 100 | [11 empty] | 1550 | 50 | 1500 | 436.4 | 218.2 | 100 | 0.5 | 1309.1 | 656.6 | 21 | 46 | 40.5
7.5 | 50 | 100 | [11 empty] | 1550 | 50 | 1500 | 436.4 | 218.2 | 100 | 0.5 | 1309.1 | 657.6 | 7 | 46 | 10.99
7.5 | 50 | 100 | [11 empty] | 1550 | 50 | 1500 | 436.4 | 218.2 | 100 | 0.5 | 1309.1 | 658.6 | 14 | 46 | 35.31
7.5 | 50 | 100 | [11 empty] | 1550 | 50 | 1500 | 436.4 | 218.2 | 100 | 0.5 | 1309.1 | 659.6 | 21 | 46 | 38.13
7.5 | 50 | 100 | [11 empty] | 1550 | 50 | 1500 | 436.4 | 218.2 | 100 | 0.5 | 1309.1 | 660.6 | 28 | 46
10.05 | [7 empty] | 33 |  | 115.5 | [6 empty] | 414 | 180 | 10 | 0.45 | 1245 | 535 | 7 | 42 | 47.98
10.05 | [7 empty] | 33 |  | 115.5 | [6 empty] | 414 | 180 | 20 | 0.45 | 1245 | 535 | 7 | 38 | 52.7
10.05 | [7 empty] | 33 |  | 115.5 | [6 empty] | 414 | 180 | 30 | 0.45 | 1245 | 535 | 7 | 43 | 51.17
10.05 | [7 empty] | 33 |  | 115.5 | [6 empty] | 414 | 180 | 40 | 0.45 | 1245 | 535 | 7 | 45 | 49.19
10.05 | [7 empty] | 33 |  | 115.5 | [6 empty] | 414 | 180 | 10 | 0.45 | 1245 | 535 | 28 | 42 | 39.14
10.05 | [7 empty] | 33 |  | 115.5 | [6 empty] | 414 | 180 | 20 | 0.45 | 1245 | 535 | 28 | 38 | 44.74
10.05 | [7 empty] | 33 |  | 115.5 | [6 empty] | 414 | 180 | 30 | 0.45 | 1245 | 535 | 28 | 43 | 46.11
10.05 | [7 empty] | 33 |  | 115.5 | [6 empty] | 414 | 180 | 40 | 0.45 | 1245 | 535 | 28 | 45 | 41.73
7.48 |  |  |  | 2.1 |  |  |  | 11.98 |  | 10.49 | 29.033 |  | 62 | 89.5 | 17 |  | 350 | 190 | 100 | 0.54 | 1160 | 730 | 7 |  | 26.22
7.48 |  |  |  | 2.1 |  |  |  | 11.98 |  | 10.49 | 29.033 |  | 62 | 89.5 | 17 |  | 350 | 190 | 100 | 0.54 | 1160 | 730 | 28 |  | 37.17
7.48 |  |  |  | 2.1 |  |  |  | 11.98 |  | 10.49 | 29.033 |  | 62 | 89.5 | 17 |  | 350 | 190 | 100 | 0.54 | 1160 | 730 | 90 |  | 41.24
7.48 |  |  |  | 2.1 |  |  |  | 11.98 |  | 10.49 | 29.033 |  | 62 | 89.5 | 17 |  | 375 | 190 | 100 | 0.51 | 1140 | 730 | 7 |  | 28.52
7.48 |  |  |  | 2.1 |  |  |  | 11.98 |  | 10.49 | 29.033 |  | 62 | 89.5 | 17 |  | 375 | 190 | 100 | 0.51 | 1140 | 730 | 28 |  | 41.88
7.48 |  |  |  | 2.1 |  |  |  | 11.98 |  | 10.49 | 29.033 |  | 62 | 89.5 | 17 |  | 375 | 190 | 100 | 0.51 | 1140 | 730 | 90 |  | 45.16
7.8 | 5 | 10 |  |  |  | 9.19 |  | 511 | 0.1 | 490 |  |  |  | 1693 | 3 | 1690 | 349.2 | 156.4 | 25 | 0.45 | 1075.5 | 708.1 | 7 | 83 | 39.7
7.8 | 5 | 10 |  |  |  | 9.19 |  | 511 | 0.1 | 490 |  |  |  | 1693 | 3 | 1690 | 349.2 | 156.4 | 50 | 0.45 | 1075.5 | 708.1 | 7 | 85 | 38.4
7.8 | 5 | 10 |  |  |  | 9.19 |  | 511 | 0.1 | 490 |  |  |  | 1693 | 3 | 1690 | 349.2 | 156.4 | 100 | 0.45 | 1075.5 | 708.1 | 7 | 91 | 37.7
7.8 | 5 | 10 |  |  |  | 9.19 |  | 511 | 0.1 | 490 |  |  |  | 1693 | 3 | 1690 | 279.3 | 156.4 | 0 | 0.45 | 1075.5 | 708.1 | 7 | 135 | 28.2
7.8 | 5 | 10 |  |  |  | 9.19 |  | 511 | 0.1 | 490 |  |  |  | 1693 | 3 | 1690 | 279.3 | 156.4 | 100 | 0.45 | 1075.5 | 708.1 | 7 | 145 | 30.6
7.8 | 5 | 10 |  |  |  | 9.19 |  | 511 | 0.1 | 490 |  |  |  | 1693 | 3 | 1690 | 227 | 156.4 | 100 | 0.45 | 1075.5 | 708.1 | 7 | 185 | 22.6
7.8 | 5 | 10 |  |  |  | 9.19 |  | 511 | 0.1 | 490 |  |  |  | 1693 | 3 | 1690 | 349.2 | 156.4 | 0 | 0.45 | 1075.5 | 708.1 | 7 | 180 | 36.6
7.8 | 5 | 10 |  |  |  | 9.19 |  | 511 | 0.1 | 490 |  |  |  | 1693 | 3 | 1690 | 349.2 | 156.4 | 100 | 0.45 | 1075.5 | 708.1 | 7 | 190 | 40.5
7.8 | 5 | 10 |  |  |  | 9.19 |  | 511 | 0.1 | 490 |  |  |  | 1693 | 3 | 1690 | 279.3 | 156.4 | 100 | 0.45 | 1075.5 | 708.1 | 7 | 210 | 28.4
7.8 | 5 | 10 |  |  |  | 9.19 |  | 511 | 0.1 | 490 |  |  |  | 1693 | 3 | 1690 | 349.2 | 156.4 | 25 | 0.45 | 1075.5 | 708.1 | 28 | 83 | 48.3
7.8 | 5 | 10 |  |  |  | 9.19 |  | 511 | 0.1 | 490 |  |  |  | 1693 | 3 | 1690 | 349.2 | 156.4 | 50 | 0.45 | 1075.5 | 708.1 | 28 | 85 | 47.8
7.8 | 5 | 10 |  |  |  | 9.19 |  | 511 | 0.1 | 490 |  |  |  | 1693 | 3 | 1690 | 349.2 | 156.4 | 100 | 0.45 | 1075.5 | 708.1 | 28 | 91 | 47.8
7.8 | 5 | 10 |  |  |  | 9.19 |  | 511 | 0.1 | 490 |  |  |  | 1693 | 3 | 1690 | 279.3 | 156.4 | 0 | 0.45 | 1075.5 | 708.1 | 28 | 135 | 36.9
7.8 | 5 | 10 |  |  |  | 9.19 |  | 511 | 0.1 | 490 |  |  |  | 1693 | 3 | 1690 | 279.3 | 156.4 | 100 | 0.45 | 1075.5 | 708.1 | 28 | 145 | 39.3
7.8 | 5 | 10 |  |  |  | 9.19 |  | 511 | 0.1 | 490 |  |  |  | 1693 | 3 | 1690 | 227 | 156.4 | 100 | 0.45 | 1075.5 | 708.1 | 28 | 185 | 33.5
7.8 | 5 | 10 |  |  |  | 9.19 |  | 511 | 0.1 | 490 |  |  |  | 1693 | 3 | 1690 | 349.2 | 156.4 | 0 | 0.45 | 1075.5 | 708.1 | 28 | 180 | 42
7.8 | 5 | 10 |  |  |  | 9.19 |  | 511 | 0.1 | 490 |  |  |  | 1693 | 3 | 1690 | 349.2 | 156.4 | 100 | 0.45 | 1075.5 | 708.1 | 28 | 190 | 50.7
7.8 | 5 | 10 |  |  |  | 9.19 |  | 511 | 0.1 | 490 |  |  |  | 1693 | 3 | 1690 | 279.3 | 156.4 | 100 | 0.45 | 1075.5 | 708.1 | 28 | 210 | 37.9
7.8 | 5 | 10 |  |  |  | 9.19 |  | 511 | 0.1 | 490 |  |  |  | 1693 | 3 | 1690 | 349.2 | 156.4 | 25 | 0.45 | 1075.5 | 708.1 | 90 | 83 | 55.1
7.8 | 5 | 10 |  |  |  | 9.19 |  | 511 | 0.1 | 490 |  |  |  | 1693 | 3 | 1690 | 349.2 | 156.4 | 50 | 0.45 | 1075.5 | 708.1 | 90 | 85 | 53.7
7.8 | 5 | 10 |  |  |  | 9.19 |  | 511 | 0.1 | 490 |  |  |  | 1693 | 3 | 1690 | 349.2 | 156.4 | 100 | 0.45 | 1075.5 | 708.1 | 90 | 91 | 53.1
7.8 | 5 | 10 |  |  |  | 9.19 |  | 511 | 0.1 | 490 |  |  |  | 1693 | 3 | 1690 | 279.3 | 156.4 | 0 | 0.45 | 1075.5 | 708.1 | 90 | 135 | 46.8
7.8 | 5 | 10 |  |  |  | 9.19 |  | 511 | 0.1 | 490 |  |  |  | 1693 | 3 | 1690 | 279.3 | 156.4 | 100 | 0.45 | 1075.5 | 708.1 | 90 | 145 | 51.6
7.8 | 5 | 10 |  |  |  | 9.19 |  | 511 | 0.1 | 490 |  |  |  | 1693 | 3 | 1690 | 227 | 156.4 | 100 | 0.45 | 1075.5 | 708.1 | 90 | 185 | 45.6
7.8 | 5 | 10 |  |  |  | 9.19 |  | 511 | 0.1 | 490 |  |  |  | 1693 | 3 | 1690 | 349.2 | 156.4 | 0 | 0.45 | 1075.5 | 708.1 | 90 | 180 | 46.7
7.8 | 5 | 10 |  |  |  | 9.19 |  | 511 | 0.1 | 490 |  |  |  | 1693 | 3 | 1690 | 349.2 | 156.4 | 100 | 0.45 | 1075.5 | 708.1 | 90 | 190 | 56.6
7.8 | 5 | 10 |  |  |  | 9.19 |  | 511 | 0.1 | 490 |  |  |  | 1693 | 3 | 1690 | 279.3 | 156.4 | 100 | 0.45 | 1075.5 | 708.1 | 90 | 210 | 48.9
12 | [7 empty] | 25 |  | 12.7 |  |  |  | 63400 |  |  | 347 | 173 | 10 | 0.5 | 956 | 896 | 3 | 48 | 19.80827
12 | [7 empty] | 25 |  | 12.7 |  |  |  | 63400 |  |  | 347 | 173 | 20 | 0.5 | 956 | 896 | 3 | 48 | 18.20601
12 | [7 empty] | 25 |  | 12.7 |  |  |  | 63400 |  |  | 347 | 173 | 30 | 0.5 | 956 | 896 | 3 | 41 | 17.57655
12 | [7 empty] | 25 |  | 12.7 |  |  |  | 63400 |  |  | 347 | 173 | 40 | 0.5 | 966 | 910 | 3 | 44 | 19.4077
12 | [7 empty] | 25 |  | 12.7 |  |  |  | 63400 |  |  | 347 | 173 | 60 | 0.5 | 966 | 910 | 3 | 33 | 19.17881
12 | [7 empty] | 25 |  | 12.7 |  |  |  | 63400 |  |  | 347 | 173 | 80 | 0.5 | 966 | 910 | 3 | 28 | 18.6638
12 | [7 empty] | 25 |  | 12.7 |  |  |  | 63400 |  |  | 347 | 173 | 100 | 0.5 | 966 | 910 | 3 | 28 | 18.26323
12 | [7 empty] | 25 |  | 12.7 |  |  |  | 63400 |  |  | 347 | 173 | 10 | 0.5 | 956 | 896 | 7 | 48 | 26.27454
12 | [7 empty] | 25 |  | 12.7 |  |  |  | 63400 |  |  | 347 | 173 | 20 | 0.5 | 956 | 896 | 7 | 48 | 25.18729
12 | [7 empty] | 25 |  | 12.7 |  |  |  | 63400 |  |  | 347 | 173 | 30 | 0.5 | 956 | 896 | 7 | 41 | 25.01562
12 | [7 empty] | 25 |  | 12.7 |  |  |  | 63400 |  |  | 347 | 173 | 40 | 0.5 | 966 | 910 | 7 | 44 | 25.30173
12 | [7 empty] | 25 |  | 12.7 |  |  |  | 63400 |  |  | 347 | 173 | 60 | 0.5 | 966 | 910 | 7 | 33 | 25.18729
12 | [7 empty] | 25 |  | 12.7 |  |  |  | 63400 |  |  | 347 | 173 | 80 | 0.5 | 966 | 910 | 7 | 28 | 24.84395
12 | [7 empty] | 25 |  | 12.7 |  |  |  | 63400 |  |  | 347 | 173 | 100 | 0.5 | 966 | 910 | 7 | 28 | 24.95839
12 | [7 empty] | 25 |  | 12.7 |  |  |  | 63400 |  |  | 347 | 173 | 10 | 0.5 | 956 | 896 | 28 | 48 | 35.02975
12 | [7 empty] | 25 |  | 12.7 |  |  |  | 63400 |  |  | 347 | 173 | 20 | 0.5 | 956 | 896 | 28 | 48 | 34.45751
12 | [7 empty] | 25 |  | 12.7 |  |  |  | 63400 |  |  | 347 | 173 | 30 | 0.5 | 956 | 896 | 28 | 41 | 32.56913
12 | [7 empty] | 25 |  | 12.7 |  |  |  | 63400 |  |  | 347 | 173 | 40 | 0.5 | 966 | 910 | 28 | 44 | 33.25581
12 | [7 empty] | 25 |  | 12.7 |  |  |  | 63400 |  |  | 347 | 173 | 60 | 0.5 | 966 | 910 | 28 | 33 | 32.28301
12 | [7 empty] | 25 |  | 12.7 |  |  |  | 63400 |  |  | 347 | 173 | 80 | 0.5 | 966 | 910 | 28 | 28 | 32.34024
12 | [7 empty] | 25 |  | 12.7 |  |  |  | 63400 |  |  | 347 | 173 | 100 | 0.5 | 966 | 910 | 28 | 28 | 32.22579
12 | [7 empty] | 25 |  | 12.7 |  |  |  | 63400 |  |  | 347 | 173 | 10 | 0.5 | 956 | 896 | 60 | 48 | 39.66486
12 | [7 empty] | 25 |  | 12.7 |  |  |  | 63400 |  |  | 347 | 173 | 20 | 0.5 | 956 | 896 | 60 | 48 | 38.17704
12 | [7 empty] | 25 |  | 12.7 |  |  |  | 63400 |  |  | 347 | 173 | 30 | 0.5 | 956 | 896 | 60 | 41 | 37.20424
12 | [7 empty] | 25 |  | 12.7 |  |  |  | 63400 |  |  | 347 | 173 | 40 | 0.5 | 966 | 910 | 60 | 44 | 37.26147
12 | [7 empty] | 25 |  | 12.7 |  |  |  | 63400 |  |  | 347 | 173 | 60 | 0.5 | 966 | 910 | 60 | 33 | 36.8609
12 | [7 empty] | 25 |  | 12.7 |  |  |  | 63400 |  |  | 347 | 173 | 80 | 0.5 | 966 | 910 | 60 | 28 | 36.97535
12 | [7 empty] | 25 |  | 12.7 |  |  |  | 63400 |  |  | 347 | 173 | 100 | 0.5 | 966 | 910 | 60 | 28 | 36.80368
12 | [7 empty] | 25 |  | 12.7 |  |  |  | 63400 |  |  | 347 | 173 | 10 | 0.5 | 956 | 896 | 90 | 48 | 40.92378
12 | [7 empty] | 25 |  | 12.7 |  |  |  | 63400 |  |  | 347 | 173 | 20 | 0.5 | 956 | 896 | 90 | 48 | 39.55041
12 | [7 empty] | 25 |  | 12.7 |  |  |  | 63400 |  |  | 347 | 173 | 30 | 0.5 | 956 | 896 | 90 | 41 | 38.23427
12 | [7 empty] | 25 |  | 12.7 |  |  |  | 63400 |  |  | 347 | 173 | 40 | 0.5 | 966 | 910 | 90 | 44 | 37.60481
12 | [7 empty] | 25 |  | 12.7 |  |  |  | 63400 |  |  | 347 | 173 | 60 | 0.5 | 966 | 910 | 90 | 33 | 37.71926
12 | [7 empty] | 25 |  | 12.7 |  |  |  | 63400 |  |  | 347 | 173 | 80 | 0.5 | 966 | 910 | 90 | 28 | 37.37591
12 | [7 empty] | 25 |  | 12.7 |  |  |  | 63400 |  |  | 347 | 173 | 100 | 0.5 | 966 | 910 | 90 | 28 | 36.34589
12 | [7 empty] | 25 |  | 12.7 |  |  |  | 63400 |  |  | 309 | 185 | 10 | 0.6 | 956 | 896 | 3 | 76 | 15.54492
12 | [7 empty] | 25 |  | 12.7 |  |  |  | 63400 |  |  | 309 | 185 | 20 | 0.6 | 956 | 896 | 3 | 75 | 15.4271
12 | [7 empty] | 25 |  | 12.7 |  |  |  | 63400 |  |  | 309 | 185 | 30 | 0.6 | 956 | 896 | 3 | 68 | 14.89691
12 | [7 empty] | 25 |  | 12.7 |  |  |  | 63400 |  |  | 309 | 185 | 40 | 0.6 | 966 | 910 | 3 | 66 | 14.95582
12 | [7 empty] | 25 |  | 12.7 |  |  |  | 63400 |  |  | 309 | 185 | 60 | 0.6 | 966 | 910 | 3 | 60 | 14.95582
12 | [7 empty] | 25 |  | 12.7 |  |  |  | 63400 |  |  | 309 | 185 | 80 | 0.6 | 966 | 910 | 3 | 48 | 14.72018
12 | [7 empty] | 25 |  | 12.7 |  |  |  | 63400 |  |  | 309 | 185 | 100 | 0.6 | 966 | 910 | 3 | 45 | 14.66127
12 | [7 empty] | 25 |  | 12.7 |  |  |  | 63400 |  |  | 309 | 185 | 10 | 0.6 | 956 | 896 | 7 | 76 | 21.61267
12 | [7 empty] | 25 |  | 12.7 |  |  |  | 63400 |  |  | 309 | 185 | 20 | 0.6 | 956 | 896 | 7 | 75 | 21.37703
12 | [7 empty] | 25 |  | 12.7 |  |  |  | 63400 |  |  | 309 | 185 | 30 | 0.6 | 956 | 896 | 7 | 68 | 20.78792
12 | [7 empty] | 25 |  | 12.7 |  |  |  | 63400 |  |  | 309 | 185 | 40 | 0.6 | 966 | 910 | 7 | 66 | 20.6701
12 | [7 empty] | 25 |  | 12.7 |  |  |  | 63400 |  |  | 309 | 185 | 60 | 0.6 | 966 | 910 | 7 | 60 | 20.25773
12 | [7 empty] | 25 |  | 12.7 |  |  |  | 63400 |  |  | 309 | 185 | 80 | 0.6 | 966 | 910 | 7 | 48 | 20.37555
12 | [7 empty] | 25 |  | 12.7 |  |  |  | 63400 |  |  | 309 | 185 | 100 | 0.6 | 966 | 910 | 7 | 45 | 20.31664
12 | [7 empty] | 25 |  | 12.7 |  |  |  | 63400 |  |  | 309 | 185 | 10 | 0.6 | 956 | 896 | 28 | 76 | 25.67747
12 | [7 empty] | 25 |  | 12.7 |  |  |  | 63400 |  |  | 309 | 185 | 20 | 0.6 | 956 | 896 | 28 | 75 | 24.91163
12 | [7 empty] | 25 |  | 12.7 |  |  |  | 63400 |  |  | 309 | 185 | 30 | 0.6 | 956 | 896 | 28 | 68 | 24.7349
12 | [7 empty] | 25 |  | 12.7 |  |  |  | 63400 |  |  | 309 | 185 | 40 | 0.6 | 966 | 910 | 28 | 66 | 24.85272
12 | [7 empty] | 25 |  | 12.7 |  |  |  | 63400 |  |  | 309 | 185 | 60 | 0.6 | 966 | 910 | 28 | 60 | 24.49926
12 | [7 empty] | 25 |  | 12.7 |  |  |  | 63400 |  |  | 309 | 185 | 80 | 0.6 | 966 | 910 | 28 | 48 | 24.38144
12 | [7 empty] | 25 |  | 12.7 |  |  |  | 63400 |  |  | 309 | 185 | 100 | 0.6 | 966 | 910 | 28 | 45 | 23.85125
12 | [7 empty] | 25 |  | 12.7 |  |  |  | 63400 |  |  | 309 | 185 | 10 | 0.6 | 956 | 896 | 60 | 76 | 28.79971
12 | [7 empty] | 25 |  | 12.7 |  |  |  | 63400 |  |  | 309 | 185 | 20 | 0.6 | 956 | 896 | 60 | 75 | 28.62297
12 | [7 empty] | 25 |  | 12.7 |  |  |  | 63400 |  |  | 309 | 185 | 30 | 0.6 | 956 | 896 | 60 | 68 | 27.44477
12 | [7 empty] | 25 |  | 12.7 |  |  |  | 63400 |  |  | 309 | 185 | 40 | 0.6 | 966 | 910 | 60 | 66 | 27.50368
12 | [7 empty] | 25 |  | 12.7 |  |  |  | 63400 |  |  | 309 | 185 | 60 | 0.6 | 966 | 910 | 60 | 60 | 27.50368
12 | [7 empty] | 25 |  | 12.7 |  |  |  | 63400 |  |  | 309 | 185 | 80 | 0.6 | 966 | 910 | 60 | 48 | 26.91458
12 | [7 empty] | 25 |  | 12.7 |  |  |  | 63400 |  |  | 309 | 185 | 100 | 0.6 | 966 | 910 | 60 | 45 | 26.26657
12 | [7 empty] | 25 |  | 12.7 |  |  |  | 63400 |  |  | 309 | 185 | 10 | 0.6 | 956 | 896 | 90 | 76 | 32.92342
12 | [7 empty] | 25 |  | 12.7 |  |  |  | 63400 |  |  | 309 | 185 | 20 | 0.6 | 956 | 896 | 90 | 75 | 32.45214
12 | [7 empty] | 25 |  | 12.7 |  |  |  | 63400 |  |  | 309 | 185 | 30 | 0.6 | 956 | 896 | 90 | 68 | 31.86303
12 | [7 empty] | 25 |  | 12.7 |  |  |  | 63400 |  |  | 309 | 185 | 40 | 0.6 | 966 | 910 | 90 | 66 | 32.27541
12 | [7 empty] | 25 |  | 12.7 |  |  |  | 63400 |  |  | 309 | 185 | 60 | 0.6 | 966 | 910 | 90 | 60 | 32.03976
12 | [7 empty] | 25 |  | 12.7 |  |  |  | 63400 |  |  | 309 | 185 | 80 | 0.6 | 966 | 910 | 90 | 48 | 32.45214
12 | [7 empty] | 25 |  | 12.7 |  |  |  | 63400 |  |  | 309 | 185 | 100 | 0.6 | 966 | 910 | 90 | 45 | 31.62739
12 | [7 empty] | 25 |  | 12.7 |  |  |  | 63400 |  |  | 279 | 176 | 10 | 0.7 | 956 | 896 | 3 | 88 | 12.65714
12 | [7 empty] | 25 |  | 12.7 |  |  |  | 63400 |  |  | 279 | 176 | 20 | 0.7 | 956 | 896 | 3 | 87 | 12.37143
12 | [7 empty] | 25 |  | 12.7 |  |  |  | 63400 |  |  | 279 | 176 | 30 | 0.7 | 956 | 896 | 3 | 82 | 11.91429
12 | [7 empty] | 25 |  | 12.7 |  |  |  | 63400 |  |  | 279 | 176 | 40 | 0.7 | 966 | 910 | 3 | 82 | 13
12 | [7 empty] | 25 |  | 12.7 |  |  |  | 63400 |  |  | 279 | 176 | 60 | 0.7 | 966 | 910 | 3 | 74 | 12.42857
12 | [7 empty] | 25 |  | 12.7 |  |  |  | 63400 |  |  | 279 | 176 | 80 | 0.7 | 966 | 910 | 3 | 56 | 12.42857
12 | [7 empty] | 25 |  | 12.7 |  |  |  | 63400 |  |  | 279 | 176 | 100 | 0.7 | 966 | 910 | 3 | 50 | 11.62857
12 | [7 empty] | 25 |  | 12.7 |  |  |  | 63400 |  |  | 279 | 176 | 10 | 0.7 | 956 | 896 | 7 | 88 | 16.82857
12 | [7 empty] | 25 |  | 12.7 |  |  |  | 63400 |  |  | 279 | 176 | 20 | 0.7 | 956 | 896 | 7 | 87 | 15.97143
12 | [7 empty] | 25 |  | 12.7 |  |  |  | 63400 |  |  | 279 | 176 | 30 | 0.7 | 956 | 896 | 7 | 82 | 15.68571
12 | [7 empty] | 25 |  | 12.7 |  |  |  | 63400 |  |  | 279 | 176 | 40 | 0.7 | 966 | 910 | 7 | 82 | 16.94286
12 | [7 empty] | 25 |  | 12.7 |  |  |  | 63400 |  |  | 279 | 176 | 60 | 0.7 | 966 | 910 | 7 | 74 | 16.82857
12 | [7 empty] | 25 |  | 12.7 |  |  |  | 63400 |  |  | 279 | 176 | 80 | 0.7 | 966 | 910 | 7 | 56 | 16.37143
12 | [7 empty] | 25 |  | 12.7 |  |  |  | 63400 |  |  | 279 | 176 | 100 | 0.7 | 966 | 910 | 7 | 50 | 16.14286
12 | [7 empty] | 25 |  | 12.7 |  |  |  | 63400 |  |  | 279 | 176 | 10 | 0.7 | 956 | 896 | 28 | 88 | 21.11429
12 | [7 empty] | 25 |  | 12.7 |  |  |  | 63400 |  |  | 279 | 176 | 20 | 0.7 | 956 | 896 | 28 | 87 | 20.48571
12 | [7 empty] | 25 |  | 12.7 |  |  |  | 63400 |  |  | 279 | 176 | 40 | 0.7 | 966 | 910 | 28 | 82 | 20.77143
12 | [7 empty] | 25 |  | 12.7 |  |  |  | 63400 |  |  | 279 | 176 | 60 | 0.7 | 966 | 910 | 28 | 74 | 20.65714
12 | [7 empty] | 25 |  | 12.7 |  |  |  | 63400 |  |  | 279 | 176 | 80 | 0.7 | 966 | 910 | 28 | 56 | 19.85714
12 | [7 empty] | 25 |  | 12.7 |  |  |  | 63400 |  |  | 279 | 176 | 100 | 0.7 | 966 | 910 | 28 | 50 | 19.45714
12 | [7 empty] | 25 |  | 12.7 |  |  |  | 63400 |  |  | 279 | 176 | 10 | 0.7 | 956 | 896 | 60 | 88 | 21.91429
12 | [7 empty] | 25 |  | 12.7 |  |  |  | 63400 |  |  | 279 | 176 | 20 | 0.7 | 956 | 896 | 60 | 87 | 21.8
12 | [7 empty] | 25 |  | 12.7 |  |  |  | 63400 |  |  | 279 | 176 | 30 | 0.7 | 956 | 896 | 60 | 82 | 21.8
12 | [7 empty] | 25 |  | 12.7 |  |  |  | 63400 |  |  | 279 | 176 | 40 | 0.7 | 966 | 910 | 60 | 82 | 21.57143
12 | [7 empty] | 25 |  | 12.7 |  |  |  | 63400 |  |  | 279 | 176 | 60 | 0.7 | 966 | 910 | 60 | 74 | 21.05714
12 | [7 empty] | 25 |  | 12.7 |  |  |  | 63400 |  |  | 279 | 176 | 80 | 0.7 | 966 | 910 | 60 | 56 | 20.2
12 | [7 empty] | 25 |  | 12.7 |  |  |  | 63400 |  |  | 279 | 176 | 100 | 0.7 | 966 | 910 | 60 | 50 | 20.08571
12 | [7 empty] | 25 |  | 12.7 |  |  |  | 63400 |  |  | 279 | 176 | 10 | 0.7 | 956 | 896 | 90 | 88 | 26.02857
12 | [7 empty] | 25 |  | 12.7 |  |  |  | 63400 |  |  | 279 | 176 | 20 | 0.7 | 956 | 896 | 90 | 87 | 25.45714
12 | [7 empty] | 25 |  | 12.7 |  |  |  | 63400 |  |  | 279 | 176 | 30 | 0.7 | 956 | 896 | 90 | 82 | 24.94286
12 | [7 empty] | 25 |  | 12.7 |  |  |  | 63400 |  |  | 279 | 176 | 40 | 0.7 | 966 | 910 | 90 | 82 | 24.82857
12 | [7 empty] | 25 |  | 12.7 |  |  |  | 63400 |  |  | 279 | 176 | 60 | 0.7 | 966 | 910 | 90 | 74 | 24.2
12 | [7 empty] | 25 |  | 12.7 |  |  |  | 63400 |  |  | 279 | 176 | 80 | 0.7 | 966 | 910 | 90 | 56 | 23.91429
12 | [7 empty] | 25 |  | 12.7 |  |  |  | 63400 |  |  | 279 | 176 | 100 | 0.7 | 966 | 910 | 90 | 50 | 23.8
12 | [7 empty] | 78 |  | 34 |  |  |  | 210 | 121 | 391 | 260 | 174 | 0 | 0.7 | 1047 | 778 | 3 | 185 | 12.2
12 | [7 empty] | 78 |  | 34 |  |  |  | 210 | 121 | 391 | 260 | 174 | 25 | 0.7 | 1047 | 778 | 3 | 164 | 14.1
12 | [7 empty] | 78 |  | 34 |  |  |  | 210 | 121 | 391 | 260 | 174 | 50 | 0.7 | 1047 | 778 | 3 | 160 | 45.9
12 | [7 empty] | 78 |  | 34 |  |  |  | 210 | 121 | 391 | 260 | 174 | 75 | 0.7 | 1047 | 778 | 3 | 170 | 20.6
12 | [7 empty] | 78 |  | 34 |  |  |  | 210 | 121 | 391 | 260 | 174 | 100 | 0.7 | 1047 | 778 | 3 | 170 | 9.5
12 | [7 empty] | 78 |  | 34 |  |  |  | 210 | 121 | 391 | 260 | 174 | 0 | 0.7 | 1047 | 778 | 7 | 185 | 23.7
12 | [7 empty] | 78 |  | 34 |  |  |  | 210 | 121 | 391 | 260 | 174 | 25 | 0.7 | 1047 | 778 | 7 | 164 | 20.7
12 | [7 empty] | 78 |  | 34 |  |  |  | 210 | 121 | 391 | 260 | 174 | 50 | 0.7 | 1047 | 778 | 7 | 160 | 24.1
12 | [7 empty] | 78 |  | 34 |  |  |  | 210 | 121 | 391 | 260 | 174 | 75 | 0.7 | 1047 | 778 | 7 | 170 | 29.6
12 | [7 empty] | 78 |  | 34 |  |  |  | 210 | 121 | 391 | 260 | 174 | 100 | 0.7 | 1047 | 778 | 7 | 170 | 21.9
12 | [7 empty] | 78 |  | 34 |  |  |  | 210 | 121 | 391 | 260 | 174 | 0 | 0.7 | 1047 | 778 | 28 | 185 | 31.5
12 | [7 empty] | 78 |  | 34 |  |  |  | 210 | 121 | 391 | 260 | 174 | 25 | 0.7 | 1047 | 778 | 28 | 164 | 26.8
12 | [7 empty] | 78 |  | 34 |  |  |  | 210 | 121 | 391 | 260 | 174 | 50 | 0.7 | 1047 | 778 | 28 | 160 | 30
12 | [7 empty] | 78 |  | 34 |  |  |  | 210 | 121 | 391 | 260 | 174 | 75 | 0.7 | 1047 | 778 | 28 | 170 | 33.2
12 | [7 empty] | 78 |  | 34 |  |  |  | 210 | 121 | 391 | 260 | 174 | 100 | 0.7 | 1047 | 778 | 28 | 170 | 28.9
12 | [7 empty] | 78 |  | 34 |  |  |  | 210 | 121 | 391 | 260 | 174 | 0 | 0.7 | 1047 | 778 | 56 | 185 | 33.1
12 | [7 empty] | 78 |  | 34 |  |  |  | 210 | 121 | 391 | 260 | 174 | 25 | 0.7 | 1047 | 778 | 56 | 164 | 29.1
12 | [7 empty] | 78 |  | 34 |  |  |  | 210 | 121 | 391 | 260 | 174 | 50 | 0.7 | 1047 | 778 | 56 | 160 | 32.2
12 | [7 empty] | 78 |  | 34 |  |  |  | 210 | 121 | 391 | 260 | 174 | 75 | 0.7 | 1047 | 778 | 56 | 170 | 35.7
12 | [7 empty] | 78 |  | 34 |  |  |  | 210 | 121 | 391 | 260 | 174 | 100 | 0.7 | 1047 | 778 | 56 | 170 | 31.5
7.05 | 3 | 20000 |  | 17.5 |  | 2.4 |  | 91 |  | 480 |  |  |  |  | 8570 | 8400 | 666 | 266.4 | 0 | 0.4 | 956 | 533 | 7 | 65 | 37.3
7.05 | 3 | 20000 |  | 17.5 |  | 2.4 |  | 91 |  | 480 |  |  |  |  | 8570 | 8400 | 666 | 199.8 | 100 | 0.3 | 956 | 533 | 7 | 0 | 48.3
7.05 | 3 | 20000 |  | 17.5 |  | 2.4 |  | 91 |  | 480 |  |  |  |  | 8570 | 8400 | 666 | 233.1 | 100 | 0.35 | 956 | 533 | 7 | 13 | 41.5
7.05 | 3 | 20000 |  | 17.5 |  | 2.4 |  | 91 |  | 480 |  |  |  |  | 8570 | 8400 | 666 | 266.4 | 100 | 0.4 | 956 | 533 | 7 | 15 | 38.6
7.05 | 3 | 20000 |  | 17.5 |  | 2.4 |  | 91 |  | 480 |  |  |  |  | 8570 | 8400 | 666 | 299.7 | 100 | 0.45 | 956 | 533 | 7 | 17.5 | 37.5
7.05 | 3 | 20000 |  | 17.5 |  | 2.4 |  | 91 |  | 480 |  |  |  |  | 8570 | 8400 | 666 | 266.4 | 100 | 0.4 | 956 | 533 | 28 | 65 | 49.5
7.05 | 3 | 20000 |  | 17.5 |  | 2.4 |  | 91 |  | 480 |  |  |  |  | 8570 | 8400 | 666 | 199.8 | 100 | 0.3 | 956 | 533 | 28 | 0 | 52.7
7.05 | 3 | 20000 |  | 17.5 |  | 2.4 |  | 91 |  | 480 |  |  |  |  | 8570 | 8400 | 666 | 233.1 | 100 | 0.35 | 956 | 533 | 28 | 13 | 51.8
7.05 | 3 | 20000 |  | 17.5 |  | 2.4 |  | 91 |  | 480 |  |  |  |  | 8570 | 8400 | 666 | 266.4 | 100 | 0.4 | 956 | 533 | 28 | 15 | 50
7.05 | 3 | 20000 |  | 17.5 |  | 2.4 |  | 91 |  | 480 |  |  |  |  | 8570 | 8400 | 666 | 299.7 | 100 | 0.45 | 956 | 533 | 28 | 17.5 | 49.5
7.5 | [7 empty] | 25.2 |  | 22.5 |  |  | 42.1 | 50.3 |  |  | 350 | 210 | 100 | 0.6 | 1046 | 764 | 0.9375 | 80.73118 | 9.981979
7.5 | [7 empty] | 25.2 |  | 22.5 |  |  | 42.1 | 50.3 |  |  | 350 | 210 | 100 | 0.6 | 1046 | 764 | 2.916667 | 80.73118 | 17.71536
7.5 | [7 empty] | 25.2 |  | 22.5 |  |  | 42.1 | 50.3 |  |  | 350 | 210 | 100 | 0.6 | 1046 | 764 | 6.770833 | 80.73118 | 22.06834
7.5 | [7 empty] | 25.2 |  | 22.5 |  |  | 42.1 | 50.3 |  |  | 350 | 210 | 100 | 0.6 | 1046 | 764 | 28.22917 | 80.73118 | 28.60001
7.5 | [7 empty] | 25.2 |  | 22.5 |  |  | 42.1 | 50.3 |  |  | 350 | 210 | 100 | 0.6 | 1046 | 764 | 55.9375 | 80.73118 | 32.7324
7.5 | [7 empty] | 25.2 |  | 22.5 |  |  | 42.1 | 50.3 |  |  | 350 | 210 | 100 | 0.6 | 1046 | 764 | 91.04167 | 80.73118 | 34.62761
7.5 | [7 empty] | 25.2 |  | 22.5 |  |  | 42.1 | 50.3 |  |  | 280 | 198 | 100 | 0.6 | 1046 | 764 | 0.9375 | 87.09677 | 7.010685
7.5 | [7 empty] | 25.2 |  | 22.5 |  |  | 42.1 | 50.3 |  |  | 280 | 198 | 100 | 0.6 | 1046 | 764 | 2.916667 | 87.09677 | 12.64166
7.5 | [7 empty] | 25.2 |  | 22.5 |  |  | 42.1 | 50.3 |  |  | 280 | 198 | 100 | 0.6 | 1046 | 764 | 6.770833 | 87.09677 | 19.029
7.5 | [7 empty] | 25.2 |  | 22.5 |  |  | 42.1 | 50.3 |  |  | 280 | 198 | 100 | 0.6 | 1046 | 764 | 28.22917 | 87.09677 | 28.19323
7.5 | [7 empty] | 25.2 |  | 22.5 |  |  | 42.1 | 50.3 |  |  | 280 | 198 | 100 | 0.6 | 1046 | 764 | 55.9375 | 87.09677 | 32.86676
7.5 | [7 empty] | 25.2 |  | 22.5 |  |  | 42.1 | 50.3 |  |  | 280 | 198 | 100 | 0.6 | 1046 | 764 | 91.04167 | 87.09677 | 36.18901
7.5 | [7 empty] | 25.2 |  | 22.5 |  |  | 42.1 | 50.3 |  |  | 280 | 202 | 100 | 0.6 | 1046 | 764 | 0.9375 | 95.1828 | 6.326048
7.5 | [7 empty] | 25.2 |  | 22.5 |  |  | 42.1 | 50.3 |  |  | 280 | 202 | 100 | 0.6 | 1046 | 764 | 2.916667 | 95.1828 | 11.58015
7.5 | [7 empty] | 25.2 |  | 22.5 |  |  | 42.1 | 50.3 |  |  | 280 | 202 | 100 | 0.6 | 1046 | 764 | 6.770833 | 95.1828 | 17.40152
7.5 | [7 empty] | 25.2 |  | 22.5 |  |  | 42.1 | 50.3 |  |  | 280 | 202 | 100 | 0.6 | 1046 | 764 | 28.22917 | 95.1828 | 25.87824
7.5 | [7 empty] | 25.2 |  | 22.5 |  |  | 42.1 | 50.3 |  |  | 280 | 202 | 100 | 0.6 | 1046 | 764 | 55.9375 | 95.1828 | 31.03063
7.5 | [7 empty] | 25.2 |  | 22.5 |  |  | 42.1 | 50.3 |  |  | 280 | 202 | 100 | 0.6 | 1046 | 764 | 91.04167 | 95.1828 | 34.06025
7.5 | [7 empty] | 25.2 |  | 22.5 |  |  | 42.1 | 50.3 |  |  | 280 | 197 | 100 | 0.6 | 1046 | 764 | 0.9375 | 90.36559 | 6.846373
7.5 | [7 empty] | 25.2 |  | 22.5 |  |  | 42.1 | 50.3 |  |  | 280 | 197 | 100 | 0.6 | 1046 | 764 | 2.916667 | 90.36559 | 12.35216
7.5 | [7 empty] | 25.2 |  | 22.5 |  |  | 42.1 | 50.3 |  |  | 280 | 197 | 100 | 0.6 | 1046 | 764 | 6.770833 | 90.36559 | 19.21679
7.5 | [7 empty] | 25.2 |  | 22.5 |  |  | 42.1 | 50.3 |  |  | 280 | 197 | 100 | 0.6 | 1046 | 764 | 28.22917 | 90.36559 | 29.10269
7.5 | [7 empty] | 25.2 |  | 22.5 |  |  | 42.1 | 50.3 |  |  | 280 | 197 | 100 | 0.6 | 1046 | 764 | 55.9375 | 90.36559 | 34.88651
7.5 | [7 empty] | 25.2 |  | 22.5 |  |  | 42.1 | 50.3 |  |  | 280 | 197 | 100 | 0.6 | 1046 | 764 | 91.04167 | 90.36559 | 38.41454
7.2 | 226 | 538 |  | 54.4 |  |  |  |  | 251 | 106 |  |  |  | 1048 | 148 | 900 | 418.18 | 233 | 100 | 0.6 | 885.028 | 754.8 | 7 | 140 | 26.31373
7.5 | 2.6 | 46.9 |  | 4.5 |  |  |  |  | 291 | 106.2 |  |  |  | 984.5 | 10.5 | 974 | 418.18 | 233 | 100 | 0.6 | 885.028 | 754.8 | 7 | 150 | 24.91176
6 | 2 | 5 |  | 0.08 |  |  |  |  | 5 | 5 |  |  |  | 4 | 2 | 2 | 418.18 | 233 | 0 | 0.6 | 885.028 | 754.8 | 7 | 165 | 27.39216
7.2 | 226 | 538 |  | 54.4 |  |  |  |  | 251 | 106 |  |  |  | 1048 | 148 | 900 | 418.18 | 233 | 100 | 0.6 | 885.028 | 754.8 | 28 | 140 | 30.84314
7.5 | 2.6 | 46.9 |  | 4.5 |  |  |  |  | 291 | 106.2 |  |  |  | 984.5 | 10.5 | 974 | 418.18 | 233 | 100 | 0.6 | 885.028 | 754.8 | 28 | 150 | 33.7549
6 | 2 | 5 |  | 0.08 |  |  |  |  | 5 | 5 |  |  |  | 4 | 2 | 2 | 418.18 | 233 | 0 | 0.6 | 885.028 | 754.8 | 28 | 165 | 35.58824
7.2 | 226 | 538 |  | 54.4 |  |  |  |  | 251 | 106 |  |  |  | 1048 | 148 | 900 | 418.18 | 233 | 100 | 0.6 | 885.028 | 754.8 | 120 | 140 | 36.9902
7.5 | 2.6 | 46.9 |  | 4.5 |  |  |  |  | 291 | 106.2 |  |  |  | 984.5 | 10.5 | 974 | 418.18 | 233 | 100 | 0.6 | 885.028 | 754.8 | 120 | 150 | 42.16667
6 | 2 | 5 |  | 0.08 |  |  |  |  | 5 | 5 |  |  |  | 4 | 2 | 2 | 418.18 | 233 | 0 | 0.6 | 885.028 | 754.8 | 120 | 165 | 46.37255
7.2 | 226 | 538 |  | 54.4 |  |  |  |  | 251 | 106 |  |  |  | 1048 | 148 | 900 | 418.18 | 233 | 100 | 0.6 | 885.028 | 754.8 | 200 | 140 | 44
7.5 | 2.6 | 46.9 |  | 4.5 |  |  |  |  | 291 | 106.2 |  |  |  | 984.5 | 10.5 | 974 | 418.18 | 233 | 100 | 0.6 | 885.028 | 754.8 | 200 | 150 | 45.18627
6 | 2 | 5 |  | 0.08 |  |  |  |  | 5 | 5 |  |  |  | 4 | 2 | 2 | 418.18 | 233 | 0 | 0.6 | 885.028 | 754.8 | 200 | 165 | 50.47059
7.2 | 226 | 538 |  | 54.4 |  |  |  |  | 251 | 106 |  |  |  | 1048 | 148 | 900 | 280 | 190 | 100 | 0.68 | 983 | 892 | 7 | 220 | 24.69027
7.5 | 2.6 | 46.9 |  | 4.5 |  |  |  |  | 291 | 106.2 |  |  |  | 984.5 | 10.5 | 974 | 280 | 190 | 100 | 0.68 | 983 | 892 | 7 | 210 | 24.69027
7.59 | 2 | 5 |  | 0.08 |  |  |  |  | 107 | 78.4 |  |  |  | 501 | 2 | 499 | 280 | 190 | 0 | 0.68 | 983 | 892 | 7 | 180 | 24.45133
7.2 | 226 | 538 |  | 54.4 |  |  |  |  | 251 | 106 |  |  |  | 1048 | 148 | 900 | 280 | 190 | 100 | 0.68 | 983 | 892 | 28 | 220 | 37.35398
7.5 | 2.6 | 46.9 |  | 4.5 |  |  |  |  | 291 | 106.2 |  |  |  | 984.5 | 10.5 | 974 | 280 | 190 | 100 | 0.68 | 983 | 892 | 28 | 210 | 36.47788
7.59 | 2 | 5 |  | 0.08 |  |  |  |  | 107 | 78.4 |  |  |  | 501 | 2 | 499 | 280 | 190 | 0 | 0.68 | 983 | 892 | 28 | 180 | 30.02655
7.2 | 226 | 538 |  | 54.4 |  |  |  |  | 251 | 106 |  |  |  | 1048 | 148 | 900 | 280 | 190 | 100 | 0.68 | 983 | 892 | 120 | 220 | 40.69912
7.5 | 2.6 | 46.9 |  | 4.5 |  |  |  |  | 291 | 106.2 |  |  |  | 984.5 | 10.5 | 974 | 280 | 190 | 100 | 0.68 | 983 | 892 | 120 | 210 | 38.38938
7.59 | 2 | 5 |  | 0.08 |  |  |  |  | 107 | 78.4 |  |  |  | 501 | 2 | 499 | 280 | 190 | 0 | 0.68 | 983 | 892 | 120 | 180 | 33.21239
7.67 |  |  |  | 10.79 | 12.34 | 0.01 |  | 95.85 |  | 14.89 | 93.95 | 6.04 |  |  |  |  | 350 | 175 | 100 | 0.5 | 902 | 986 | 7 | 80 | 20.09483
7.67 |  |  |  | 10.79 | 12.34 | 0.01 |  | 95.85 |  | 14.89 | 93.95 | 6.04 |  |  |  |  | 350 | 175 | 100 | 0.5 | 902 | 986 | 14 | 80 | 24.51724
7.67 |  |  |  | 10.79 | 12.34 | 0.01 |  | 95.85 |  | 14.89 | 93.95 | 6.04 |  |  |  |  | 350 | 175 | 100 | 0.5 | 902 | 986 | 28 | 80 | 27.23276
7.67 |  |  |  | 10.79 | 12.34 | 0.01 |  | 95.85 |  | 14.89 | 93.95 | 6.04 |  |  |  |  | 350 | 175 | 100 | 0.5 | 902 | 986 | 90 | 80 | 32.81897
6.29 |  |  |  | 16.53 | 18.09 | 0.01 |  | 110.02 |  | 21.98 | 515.5 | 60.45 |  |  |  |  | 350 | 175 | 100 | 0.5 | 902 | 986 | 7 | 35 | 18.77586
6.29 |  |  |  | 16.53 | 18.09 | 0.01 |  | 110.02 |  | 21.98 | 515.5 | 60.45 |  |  |  |  | 350 | 175 | 100 | 0.5 | 902 | 986 | 14 | 35 | 24.98276
6.29 |  |  |  | 16.53 | 18.09 | 0.01 |  | 110.02 |  | 21.98 | 515.5 | 60.45 |  |  |  |  | 350 | 175 | 100 | 0.5 | 902 | 986 | 28 | 35 | 28.24138
6.29 |  |  |  | 16.53 | 18.09 | 0.01 |  | 110.02 |  | 21.98 | 515.5 | 60.45 |  |  |  |  | 350 | 175 | 100 | 0.5 | 902 | 986 | 90 | 35 | 35.53448
8.8 | 53 | 131.1 |  | 20.61 | 16.02 | 10.176 |  | 158.45 |  | 25.85 | 100.11 | 15.023 |  |  | 59.5 |  | 350 | 175 | 100 | 0.5 | 902 | 986 | 7 | 30 | 20.94828
8.8 | 53 | 131.1 |  | 20.61 | 16.02 | 10.176 |  | 158.45 |  | 25.85 | 100.11 | 15.023 |  |  | 59.5 |  | 350 | 175 | 100 | 0.5 | 902 | 986 | 14 | 30 | 26.61207
8.8 | 53 | 131.1 |  | 20.61 | 16.02 | 10.176 |  | 158.45 |  | 25.85 | 100.11 | 15.023 |  |  | 59.5 |  | 350 | 175 | 100 | 0.5 | 902 | 986 | 28 | 30 | 31.81034
8.8 | 53 | 131.1 |  | 20.61 | 16.02 | 10.176 |  | 158.45 |  | 25.85 | 100.11 | 15.023 |  |  | 59.5 |  | 350 | 175 | 100 | 0.5 | 902 | 986 | 90 | 30 | 39.56897
5.97 |  |  |  | 4.4 |  | 0 |  | 8 |  | 5 |  |  | 7.25 | 93.7 | 44 | 49.7 | 429 | 193 | 100 | 0.45 | 832 | 994.8 | 1 | 80 | 7.625
5.97 |  |  |  | 4.4 |  | 0 |  | 8 |  | 5 |  |  | 7.25 | 93.7 | 44 | 49.7 | 429 | 193 | 100 | 0.45 | 832 | 994.8 | 3 | 80 | 15.972
5.97 |  |  |  | 4.4 |  | 0 |  | 8 |  | 5 |  |  | 7.25 | 93.7 | 44 | 49.7 | 429 | 193 | 100 | 0.45 | 832 | 994.8 | 7 | 80 | 24.388
5.97 |  |  |  | 4.4 |  | 0 |  | 8 |  | 5 |  |  | 7.25 | 93.7 | 44 | 49.7 | 429 | 193 | 100 | 0.45 | 832 | 994.8 | 28 | 80 | 35.19
8.18 |  |  |  | 0.3 |  | 0 |  | 46 |  | 12 |  |  | 40 | 7 | 0 | 7 | 429 | 193 | 100 | 0.45 | 832 | 994.8 | 1 | 80 | 9.342
8.18 |  |  |  | 0.3 |  | 0 |  | 46 |  | 12 |  |  | 40 | 7 | 0 | 7 | 429 | 193 | 100 | 0.45 | 832 | 994.8 | 3 | 80 | 18.796
8.18 |  |  |  | 0.3 |  | 0 |  | 46 |  | 12 |  |  | 40 | 7 | 0 | 7 | 429 | 193 | 100 | 0.45 | 832 | 994.8 | 7 | 80 | 28.316
8.18 |  |  |  | 0.3 |  | 0 |  | 46 |  | 12 |  |  | 40 | 7 | 0 | 7 | 429 | 193 | 100 | 0.45 | 832 | 994.8 | 28 | 80 | 41.88
8.1 | [7 empty] | 189 |  | 65 |  |  | 361 | 1000 | 69.5 | 930.5 | 445 | 178 | 100 | 0.4 | 1300 | 628 | 28 | 120 | 45.02
8.1 | [7 empty] | 189 |  | 65 |  |  | 361 | 1000 | 69.5 | 930.5 | 392 | 196 | 100 | 0.5 | 1300 | 628 | 28 | 120 | 35.74
8.1 | [7 empty] | 189 |  | 65 |  |  | 361 | 1000 | 69.5 | 930.5 | 349 | 209 | 100 | 0.6 | 1300 | 628 | 28 | 120 | 28.38
7.5 | [7 empty] | 175 |  | 45 |  |  | 288 | 150 | 0 | 150 | 445 | 178 | 100 | 0.4 | 1300 | 628 | 28 | 120 | 42.38
7.5 | [7 empty] | 175 |  | 45 |  |  | 288 | 150 | 0 | 150 | 392 | 196 | 100 | 0.5 | 1300 | 628 | 28 | 120 | 33.02
7.5 | [7 empty] | 175 |  | 45 |  |  | 288 | 150 | 0 | 150 | 349 | 209 | 100 | 0.6 | 1300 | 628 | 28 | 120 | 26.75
7.7 | 26 | 34 |  | 0.25 |  | 17 |  | 28 |  | 8.5 |  |  | 80 |  |  | 170 | 408 | 192 | 100 | 0.47 | 1171.15 | 605.72 | 7 | 78 | 20.8
7.7 | 26 | 34 |  | 0.25 |  | 17 |  | 28 |  | 8.5 |  |  | 80 |  |  | 170 | 408 | 192 | 100 | 0.47 | 1171.15 | 605.72 | 14 | 78 | 28.7
7.7 | 26 | 34 |  | 0.25 |  | 17 |  | 28 |  | 8.5 |  |  | 80 |  |  | 170 | 408 | 192 | 100 | 0.47 | 1171.15 | 605.72 | 28 | 78 | 32.35
7.4 | 30 | 40 |  | 0.7 |  | 22 |  | 53 |  | 37 |  |  | 75 |  |  | 220 | 408 | 192 | 100 | 0.47 | 1171.15 | 605.72 | 7 | 69 | 19.85
7.4 | 30 | 40 |  | 0.7 |  | 22 |  | 53 |  | 37 |  |  | 75 |  |  | 220 | 408 | 192 | 100 | 0.47 | 1171.15 | 605.72 | 14 | 69 | 27.45
7.4 | 30 | 40 |  | 0.7 |  | 22 |  | 53 |  | 37 |  |  | 75 |  |  | 220 | 408 | 192 | 100 | 0.47 | 1171.15 | 605.72 | 28 | 69 | 30.55
6.95 | 36 | 49 |  | 2.55 |  | 30.5 |  | 303.24 |  | 260 |  |  | 62 |  |  | 465 | 408 | 192 | 100 | 0.47 | 1171.15 | 605.72 | 7 | 60 | 18.1
6.95 | 36 | 49 |  | 2.55 |  | 30.5 |  | 303.24 |  | 260 |  |  | 62 |  |  | 465 | 408 | 192 | 100 | 0.47 | 1171.15 | 605.72 | 14 | 60 | 23.62
6.95 | 36 | 49 |  | 2.55 |  | 30.5 |  | 303.24 |  | 260 |  |  | 62 |  |  | 465 | 408 | 192 | 100 | 0.47 | 1171.15 | 605.72 | 28 | 60 | 21.85
6.5 | 42 | 63 |  | 10.25 |  | 32 |  | 197 |  | 650 |  |  | 58 |  |  | 883.6 | 408 | 192 | 100 | 0.47 | 1171.15 | 605.72 | 7 | 55 | 16.95
6.5 | 42 | 63 |  | 10.25 |  | 32 |  | 197 |  | 650 |  |  | 58 |  |  | 883.6 | 408 | 192 | 100 | 0.47 | 1171.15 | 605.72 | 14 | 55 | 21.55
6.5 | 42 | 63 |  | 10.25 |  | 32 |  | 197 |  | 650 |  |  | 58 |  |  | 883.6 | 408 | 192 | 100 | 0.47 | 1171.15 | 605.72 | 28 | 55 | 20.1
7.2 | 3 | 0 | [5 empty] | 94 |  | 50 |  |  |  |  | 121 | 412 | 400 | 168 | 0 | 0.42 | 761 | 974 | 7 | 150 | 18.73
7.2 | 3 | 0 | [5 empty] | 94 |  | 50 |  |  |  |  | 121 | 412 | 400 | 168 | 0 | 0.42 | 761 | 974 | 28 | 150 | 36.68
7.2 | 3 | 0 | [5 empty] | 94 |  | 50 |  |  |  |  | 121 | 412 | 400 | 168 | 0 | 0.42 | 761 | 974 | 90 | 150 | 38.34
7.2 | 3 | 0 | [5 empty] | 94 |  | 50 |  |  |  |  | 121 | 412 | 400 | 168 | 0 | 0.42 | 761 | 974 | 365 | 150 | 39.42
7.92 | 114 | 150 | [5 empty] | 1230 |  | 80 |  |  |  |  | 25 | 1870 | 400 | 168 | 100 | 0.42 | 761 | 974 | 7 | 130 | 18.24
7.92 | 114 | 150 | [5 empty] | 1230 |  | 80 |  |  |  |  | 25 | 1870 | 400 | 168 | 100 | 0.42 | 761 | 974 | 28 | 130 | 35.7
7.92 | 114 | 150 | [5 empty] | 1230 |  | 80 |  |  |  |  | 25 | 1870 | 400 | 168 | 100 | 0.42 | 761 | 974 | 90 | 130 | 36.97
7.92 | 114 | 150 | [5 empty] | 1230 |  | 80 |  |  |  |  | 25 | 1870 | 400 | 168 | 100 | 0.42 | 761 | 974 | 365 | 130 | 37.95
7.92 | 114 | 150 | [5 empty] | 1230 |  | 80 |  |  |  |  | 25 | 1870 | 400 | 168 | 25 | 0.42 | 761 | 974 | 7 | 130 | 18.44
7.92 | 114 | 150 | [5 empty] | 1230 |  | 80 |  |  |  |  | 25 | 1870 | 400 | 168 | 25 | 0.42 | 761 | 974 | 28 | 130 | 36.19
7.92 | 114 | 150 | [5 empty] | 1230 |  | 80 |  |  |  |  | 25 | 1870 | 400 | 168 | 25 | 0.42 | 761 | 974 | 90 | 130 | 37.56
7.92 | 114 | 150 | [5 empty] | 1230 |  | 80 |  |  |  |  | 25 | 1870 | 400 | 168 | 25 | 0.42 | 761 | 974 | 365 | 130 | 38.93
7.92 | 114 | 150 | [5 empty] | 1230 |  | 80 |  |  |  |  | 25 | 1870 | 400 | 168 | 50 | 0.42 | 761 | 974 | 7 | 130 | 18.14
7.92 | 114 | 150 | [5 empty] | 1230 |  | 80 |  |  |  |  | 25 | 1870 | 400 | 168 | 50 | 0.42 | 761 | 974 | 28 | 130 | 35.5
7.92 | 114 | 150 | [5 empty] | 1230 |  | 80 |  |  |  |  | 25 | 1870 | 400 | 168 | 50 | 0.42 | 761 | 974 | 90 | 130 | 36.77
7.92 | 114 | 150 | [5 empty] | 1230 |  | 80 |  |  |  |  | 25 | 1870 | 400 | 168 | 50 | 0.42 | 761 | 974 | 365 | 130 | 38.05
7.92 | 114 | 150 | [5 empty] | 1230 |  | 80 |  |  |  |  | 25 | 1870 | 400 | 168 | 75 | 0.42 | 761 | 974 | 7 | 130 | 18.04
7.92 | 114 | 150 | [5 empty] | 1230 |  | 80 |  |  |  |  | 25 | 1870 | 400 | 168 | 75 | 0.42 | 761 | 974 | 28 | 130 | 35.21
7.92 | 114 | 150 | [5 empty] | 1230 |  | 80 |  |  |  |  | 25 | 1870 | 400 | 168 | 75 | 0.42 | 761 | 974 | 90 | 130 | 36.48
7.92 | 114 | 150 | [5 empty] | 1230 |  | 80 |  |  |  |  | 25 | 1870 | 400 | 168 | 75 | 0.42 | 761 | 974 | 365 | 130 | 37.66
7.92 | 114 | 150 | [5 empty] | 1230 |  | 80 |  |  |  |  | 25 | 1870 | 400 | 168 | 80 | 0.42 | 761 | 974 | 7 | 130 | 17.65
7.92 | 114 | 150 | [5 empty] | 1230 |  | 80 |  |  |  |  | 25 | 1870 | 400 | 168 | 80 | 0.42 | 761 | 974 | 28 | 130 | 34.52
7.92 | 114 | 150 | [5 empty] | 1230 |  | 80 |  |  |  |  | 25 | 1870 | 400 | 168 | 80 | 0.42 | 761 | 974 | 90 | 130 | 35.79
7.92 | 114 | 150 | [5 empty] | 1230 |  | 80 |  |  |  |  | 25 | 1870 | 400 | 168 | 80 | 0.42 | 761 | 974 | 365 | 130 | 36.97
7.92 | 114 | 150 | [5 empty] | 1230 |  | 80 |  |  |  |  | 25 | 1870 | 400 | 168 | 75 | 0.42 | 761 | 974 | 7 | 120 | 18.65
7.92 | 114 | 150 | [5 empty] | 1230 |  | 80 |  |  |  |  | 25 | 1870 | 400 | 168 | 75 | 0.42 | 761 | 974 | 28 | 120 | 33.93
7.92 | 114 | 150 | [5 empty] | 1230 |  | 80 |  |  |  |  | 25 | 1870 | 400 | 168 | 75 | 0.42 | 761 | 974 | 90 | 120 | 35.11
7.92 | 114 | 150 | [5 empty] | 1230 |  | 80 |  |  |  |  | 25 | 1870 | 400 | 168 | 75 | 0.42 | 761 | 974 | 365 | 120 | 36.19
7.92 | 114 | 150 | [5 empty] | 1230 |  | 80 |  |  |  |  | 25 | 1870 | 400 | 168 | 70 | 0.42 | 761 | 974 | 7 | 120 | 16.97
7.92 | 114 | 150 | [5 empty] | 1230 |  | 80 |  |  |  |  | 25 | 1870 | 400 | 168 | 70 | 0.42 | 761 | 974 | 28 | 120 | 33.05
7.92 | 114 | 150 | [5 empty] | 1230 |  | 80 |  |  |  |  | 25 | 1870 | 400 | 168 | 70 | 0.42 | 761 | 974 | 90 | 120 | 34.13
7.92 | 114 | 150 | [5 empty] | 1230 |  | 80 |  |  |  |  | 25 | 1870 | 400 | 168 | 70 | 0.42 | 761 | 974 | 365 | 120 | 35.01
7.92 | 114 | 150 | [5 empty] | 1230 |  | 80 |  |  |  |  | 25 | 1870 | 400 | 168 | 65 | 0.42 | 761 | 974 | 7 | 120 | 16.38
7.92 | 114 | 150 | [5 empty] | 1230 |  | 80 |  |  |  |  | 25 | 1870 | 400 | 168 | 65 | 0.42 | 761 | 974 | 28 | 120 | 31.87
7.92 | 114 | 150 | [5 empty] | 1230 |  | 80 |  |  |  |  | 25 | 1870 | 400 | 168 | 65 | 0.42 | 761 | 974 | 90 | 120 | 32.85
7.92 | 114 | 150 | [5 empty] | 1230 |  | 80 |  |  |  |  | 25 | 1870 | 400 | 168 | 65 | 0.42 | 761 | 974 | 365 | 120 | 33.83
7.68 | 1240 | 3215 | [5 empty] | 740 |  | 145 |  |  |  |  | 451 | 2541 | 400 | 168 | 100 | 0.42 | 761 | 974 | 7 | 60 | 11.18
7.68 | 1240 | 3215 | [5 empty] | 740 |  | 145 |  |  |  |  | 451 | 2541 | 400 | 168 | 100 | 0.42 | 761 | 974 | 28 | 60 | 20.4
7.68 | 1240 | 3215 | [5 empty] | 740 |  | 145 |  |  |  |  | 451 | 2541 | 400 | 168 | 100 | 0.42 | 761 | 974 | 90 | 60 | 21.97
7.68 | 1240 | 3215 | [5 empty] | 740 |  | 145 |  |  |  |  | 451 | 2541 | 400 | 168 | 100 | 0.42 | 761 | 974 | 365 | 60 | 22.56
7 | 12 | 18 |  | 1.4 |  |  |  | 12 |  | 7.4 |  |  | 82 | 931 | 32 | 899 | 451.2 | 185.38 | 100 | 0.41 | 1088 | 637.96 | 7 | 90 | 20.63758
7 | 12 | 18 |  | 1.4 |  |  |  | 12 |  | 7.4 |  |  | 82 | 931 | 32 | 899 | 451.2 | 185.38 | 100 | 0.41 | 1088 | 637.96 | 28 | 90 | 29.19463
7 | 12 | 18 |  | 1.4 |  |  |  | 12 |  | 7.4 |  |  | 82 | 931 | 32 | 899 | 451.2 | 185.38 | 100 | 0.41 | 1088 | 637.96 | 90 | 90 | 35.73826
7 | 70 | 120 |  | 2.7 |  |  |  | 63 |  | 102 |  |  | 48 | 403 | 22 | 381 | 451.2 | 185.38 | 100 | 0.41 | 1088 | 637.96 | 7 | 90 | 25.67114
7 | 70 | 120 |  | 2.7 |  |  |  | 63 |  | 102 |  |  | 48 | 403 | 22 | 381 | 451.2 | 185.38 | 100 | 0.41 | 1088 | 637.96 | 28 | 90 | 39.26174
7 | 70 | 120 |  | 2.7 |  |  |  | 63 |  | 102 |  |  | 48 | 403 | 22 | 381 | 451.2 | 185.38 | 100 | 0.41 | 1088 | 637.96 | 90 | 90 | 42.78523
7.1 | 311 | 421 |  | 102 |  |  |  | 340 |  | 755 |  |  | 97 | 1605 | 510 | 1095 | 451.2 | 185.38 | 100 | 0.41 | 1088 | 637.96 | 7 | 90 | 13.5906
7.1 | 311 | 421 |  | 102 |  |  |  | 340 |  | 755 |  |  | 97 | 1605 | 510 | 1095 | 451.2 | 185.38 | 100 | 0.41 | 1088 | 637.96 | 28 | 90 | 19.79866
7.1 | 311 | 421 |  | 102 |  |  |  | 340 |  | 755 |  |  | 97 | 1605 | 510 | 1095 | 451.2 | 185.38 | 100 | 0.41 | 1088 | 637.96 | 90 | 90 | 17.28188
6 | 1120 | 1420 |  | 10 |  |  |  | 250 |  | 115 |  |  | 86 | 560 | 70 | 490 | 451.2 | 185.38 | 100 | 0.41 | 1088 | 637.96 | 7 | 90 | 19.63087
6 | 1120 | 1420 |  | 10 |  |  |  | 250 |  | 115 |  |  | 86 | 560 | 70 | 490 | 451.2 | 185.38 | 100 | 0.41 | 1088 | 637.96 | 28 | 90 | 27.34899
6 | 1120 | 1420 |  | 10 |  |  |  | 250 |  | 115 |  |  | 86 | 560 | 70 | 490 | 451.2 | 185.38 | 100 | 0.41 | 1088 | 637.96 | 90 | 90 | 34.73154
7.16 | 720 | 950 |  | 30 |  |  |  | 850 |  | 210 |  |  | 123 | 4215 | 65 | 4150 | 451.2 | 185.38 | 100 | 0.41 | 1088 | 637.96 | 7 | 90 | 17.78523
7.16 | 720 | 950 |  | 30 |  |  |  | 850 |  | 210 |  |  | 123 | 4215 | 65 | 4150 | 451.2 | 185.38 | 100 | 0.41 | 1088 | 637.96 | 28 | 90 | 30.87248
7.16 | 720 | 950 |  | 30 |  |  |  | 850 |  | 210 |  |  | 123 | 4215 | 65 | 4150 | 451.2 | 185.38 | 100 | 0.41 | 1088 | 637.96 | 90 | 90 | 32.21477
7.32 | 450 | 2260 | [5 empty] | 144 |  |  |  |  | 315 |  | 1300 |  | 370.55 | 123 | 0 | 0.45 | 1117.6 | 705.25 | 7 | 75 | 13.52
7.32 | 450 | 2260 | [5 empty] | 144 |  |  |  |  | 315 |  | 1300 |  | 370.55 | 123 | 0 | 0.45 | 1117.6 | 705.25 | 28 | 75 | 21.2
7.32 | 450 | 2260 | [5 empty] | 144 |  |  |  |  | 315 |  | 1300 |  | 370.55 | 123 | 25 | 0.45 | 1117.6 | 705.25 | 7 | 75 | 13.92
7.32 | 450 | 2260 | [5 empty] | 144 |  |  |  |  | 315 |  | 1300 |  | 370.55 | 123 | 25 | 0.45 | 1117.6 | 705.25 | 28 | 75 | 21.8
7.32 | 450 | 2260 | [5 empty] | 144 |  |  |  |  | 315 |  | 1300 |  | 370.55 | 123 | 50 | 0.45 | 1117.6 | 705.25 | 7 | 75 | 14.62
7.32 | 450 | 2260 | [5 empty] | 144 |  |  |  |  | 315 |  | 1300 |  | 370.55 | 123 | 50 | 0.45 | 1117.6 | 705.25 | 28 | 75 | 23.52
7.32 | 450 | 2260 | [5 empty] | 144 |  |  |  |  | 315 |  | 1300 |  | 370.55 | 123 | 75 | 0.45 | 1117.6 | 705.25 | 7 | 75 | 15.88
7.32 | 450 | 2260 | [5 empty] | 144 |  |  |  |  | 315 |  | 1300 |  | 370.55 | 123 | 75 | 0.45 | 1117.6 | 705.25 | 28 | 75 | 24.02
7.32 | 450 | 2260 | [5 empty] | 144 |  |  |  |  | 315 |  | 1300 |  | 370.55 | 123 | 100 | 0.45 | 1117.6 | 705.25 | 7 | 75 | 16.88
7.32 | 450 | 2260 | [5 empty] | 144 |  |  |  |  | 315 |  | 1300 |  | 370.55 | 123 | 100 | 0.45 | 1117.6 | 705.25 | 28 | 75 | 24.84
7.05 | 3 | 20000 |  | 17.5 |  | 2.4 |  | 91 |  | 480 |  |  |  | 16970 | 8570 | 8400 | 666 | 266.4 | 0 | 0.4 | 956 | 533 | 7 | 65 | 37.3
7.05 | 3 | 20000 |  | 17.5 |  | 2.4 |  | 91 |  | 480 |  |  |  | 16970 | 8570 | 8400 | 666 | 266.4 | 0 | 0.4 | 956 | 533 | 28 | 65 | 49.5
7.05 | 3 | 20000 |  | 17.5 |  | 2.4 |  | 91 |  | 480 |  |  |  | 16970 | 8570 | 8400 | 666 | 199.8 | 100 | 0.3 | 956 | 533 | 7 | 0 | 48.3
7.05 | 3 | 20000 |  | 17.5 |  | 2.4 |  | 91 |  | 480 |  |  |  | 16970 | 8570 | 8400 | 666 | 199.8 | 100 | 0.3 | 956 | 533 | 28 | 0 | 52.7
7.05 | 3 | 20000 |  | 17.5 |  | 2.4 |  | 91 |  | 480 |  |  |  | 16970 | 8570 | 8400 | 666 | 233.1 | 100 | 0.35 | 956 | 533 | 7 | 13 | 41.5
7.05 | 3 | 20000 |  | 17.5 |  | 2.4 |  | 91 |  | 480 |  |  |  | 16970 | 8570 | 8400 | 666 | 233.1 | 100 | 0.35 | 956 | 533 | 28 | 13 | 51.8
7.05 | 3 | 20000 |  | 17.5 |  | 2.4 |  | 91 |  | 480 |  |  |  | 16970 | 8570 | 8400 | 666 | 266.4 | 100 | 0.4 | 956 | 533 | 7 | 15 | 38.6
7.05 | 3 | 20000 |  | 17.5 |  | 2.4 |  | 91 |  | 480 |  |  |  | 16970 | 8570 | 8400 | 666 | 266.4 | 100 | 0.4 | 956 | 533 | 28 | 15 | 50
7.05 | 3 | 20000 |  | 17.5 |  | 2.4 |  | 91 |  | 480 |  |  |  | 16970 | 8570 | 8400 | 666 | 299.7 | 100 | 0.45 | 956 | 533 | 7 | 17.5 | 37.5
7.05 | 3 | 20000 |  | 17.5 |  | 2.4 |  | 91 |  | 480 |  |  |  | 16970 | 8570 | 8400 | 666 | 299.7 | 100 | 0.45 | 956 | 533 | 28 | 17.5 | 49.5
7.27 | [7 empty] | 22.17 |  | 15.21 |  |  | 53.26 | 149 | 154 | 82.27 | 464.36 | 175 | 100 | 0.5 | 742.9 | 870.37 | 7 | 100 | 25.56909
7.27 | [7 empty] | 22.17 |  | 15.21 |  |  | 53.26 | 149 | 154 | 82.27 | 464.36 | 175 | 100 | 0.5 | 742.9 | 870.37 | 28 | 100 | 32.61438
7.27 | [7 empty] | 22.17 |  | 15.21 |  |  | 53.26 | 149 | 154 | 82.27 | 464.36 | 175 | 100 | 0.5 | 742.9 | 870.37 | 56 | 100 | 39.65967
7.27 | [7 empty] | 22.17 |  | 15.21 |  |  | 53.26 | 149 | 154 | 82.27 | 464.36 | 175 | 100 | 0.5 | 742.9 | 870.37 | 90 | 100 | 41.36418
7 | 14 | [6 empty] | 257.92 | [8 empty] | 395 | 189.7 | 100 | 0.48 | 1159.5 | 631 | 7 | 60 | 19.67
7 | 14 | [6 empty] | 257.92 | [8 empty] | 395 | 189.7 | 100 | 0.48 | 1159.5 | 631 | 28 | 60 | 27.16
7 | 14 | [6 empty] | 257.92 | [8 empty] | 395 | 189.7 | 100 | 0.48 | 1159.5 | 631 | 90 | 60 | 32.1
7 | 14 | [6 empty] | 257.92 | [8 empty] | 395 | 189.7 | 100 | 0.48 | 1159.5 | 631 | 7 | 60 | 16.5
7 | 14 | [6 empty] | 257.92 | [8 empty] | 395 | 189.7 | 100 | 0.48 | 1159.5 | 631 | 28 | 60 | 25.16
7 | 14 | [6 empty] | 257.92 | [8 empty] | 395 | 189.7 | 100 | 0.48 | 1159.5 | 631 | 90 | 60 | 29.33
7.48 | 20 | [6 empty] | 269.91 | [8 empty] | 395 | 189.7 | 100 | 0.48 | 1159.5 | 631 | 7 | 40 | 15.56
7.48 | 20 | [6 empty] | 269.91 | [8 empty] | 395 | 189.7 | 100 | 0.48 | 1159.5 | 631 | 28 | 40 | 22.83
7.48 | 20 | [6 empty] | 269.91 | [8 empty] | 395 | 189.7 | 100 | 0.48 | 1159.5 | 631 | 90 | 40 | 28.83
7.48 | 20 | [6 empty] | 269.91 | [8 empty] | 395 | 189.7 | 100 | 0.48 | 1159.5 | 631 | 7 | 40 | 15.56
7.48 | 20 | [6 empty] | 269.91 | [8 empty] | 395 | 189.7 | 100 | 0.48 | 1159.5 | 631 | 28 | 40 | 22.43
7.48 | 20 | [6 empty] | 269.91 | [8 empty] | 395 | 189.7 | 100 | 0.48 | 1159.5 | 631 | 90 | 40 | 28.8
10.12 | 3.3 | 69.8 | [5 empty] | 276.7 |  | 16.6 |  |  |  | 570 | 29 | 541 | 450 | 225 | 100 | 0.5 | 950 | 780 | 7 | 120 | 35.1
10.12 | 3.3 | 69.8 | [5 empty] | 276.7 |  | 16.6 |  |  |  | 570 | 29 | 541 | 450 | 225 | 100 | 0.5 | 950 | 780 | 14 | 120 | 40.2
10.12 | 3.3 | 69.8 | [5 empty] | 276.7 |  | 16.6 |  |  |  | 570 | 29 | 541 | 450 | 225 | 100 | 0.5 | 950 | 780 | 28 | 120 | 47.4
10.12 | 3.3 | 69.8 | [5 empty] | 276.7 |  | 16.6 |  |  |  | 570 | 29 | 541 | 450 | 225 | 100 | 0.5 | 950 | 780 | 56 | 120 | 50.7
10.12 | 3.3 | 69.8 | [5 empty] | 276.7 |  | 16.6 |  |  |  | 570 | 29 | 541 | 450 | 225 | 100 | 0.5 | 950 | 780 | 90 | 120 | 56.1
10.12 | 3.3 | 69.8 | [5 empty] | 276.7 |  | 16.6 |  |  |  | 570 | 29 | 541 | 450 | 225 | 100 | 0.5 | 950 | 780 | 150 | 120 | 59.6
10.12 | 3.3 | 69.8 | [5 empty] | 276.7 |  | 16.6 |  |  |  | 570 | 29 | 541 | 450 | 225 | 100 | 0.5 | 950 | 780 | 180 | 120 | 60.4
9.06 | [8 empty] | 56 | [5 empty] | 16 | 3100 | 400 | 160 | 100 | 0.4 | 1225 | 612.5 | 3 | 43 | 11.35
9.06 | [8 empty] | 56 | [5 empty] | 16 | 3100 | 400 | 160 | 100 | 0.4 | 1225 | 612.5 | 28 | 43 | 27.58
9.06 | [8 empty] | 56 | [5 empty] | 16 | 3100 | 400 | 160 | 100 | 0.4 | 1225 | 612.5 | 3 | 44 | 10.09
9.06 | [8 empty] | 56 | [5 empty] | 16 | 3100 | 400 | 160 | 100 | 0.4 | 1225 | 612.5 | 28 | 44 | 24.72
9.06 | [8 empty] | 56 | [5 empty] | 16 | 3100 | 400 | 160 | 100 | 0.4 | 1225 | 612.5 | 3 | 43 | 9.25
9.06 | [8 empty] | 56 | [5 empty] | 16 | 3100 | 400 | 160 | 100 | 0.4 | 1225 | 612.5 | 28 | 43 | 23.12
9.06 | [8 empty] | 56 | [5 empty] | 16 | 3100 | 400 | 160 | 100 | 0.4 | 1225 | 612.5 | 3 | 40 | 11.95
9.06 | [8 empty] | 56 | [5 empty] | 16 | 3100 | 400 | 160 | 100 | 0.4 | 1225 | 612.5 | 28 | 40 | 28.67
9.06 | [8 empty] | 56 | [5 empty] | 16 | 3100 | 400 | 160 | 100 | 0.4 | 1225 | 612.5 | 3 | 38 | 9.98
9.06 | [8 empty] | 56 | [5 empty] | 16 | 3100 | 400 | 160 | 100 | 0.4 | 1225 | 612.5 | 28 | 38 | 25.66
9.06 | [8 empty] | 56 | [5 empty] | 16 | 3100 | 400 | 160 | 100 | 0.4 | 1225 | 612.5 | 3 | 36 | 9.19
9.06 | [8 empty] | 56 | [5 empty] | 16 | 3100 | 400 | 160 | 100 | 0.4 | 1225 | 612.5 | 28 | 36 | 23.89
9.06 | [8 empty] | 56 | [5 empty] | 16 | 3100 | 400 | 160 | 100 | 0.4 | 1225 | 612.5 | 3 | 41 | 12.57
9.06 | [8 empty] | 56 | [5 empty] | 16 | 3100 | 400 | 160 | 100 | 0.4 | 1225 | 612.5 | 28 | 41 | 30.3
9.06 | [8 empty] | 56 | [5 empty] | 16 | 3100 | 400 | 160 | 100 | 0.4 | 1225 | 612.5 | 3 | 40 | 12.21
9.06 | [8 empty] | 56 | [5 empty] | 16 | 3100 | 400 | 160 | 100 | 0.4 | 1225 | 612.5 | 28 | 40 | 29.07
9.06 | [8 empty] | 56 | [5 empty] | 16 | 3100 | 400 | 160 | 100 | 0.4 | 1225 | 612.5 | 3 | 38 | 9.23
9.06 | [8 empty] | 56 | [5 empty] | 16 | 3100 | 400 | 160 | 100 | 0.4 | 1225 | 612.5 | 28 | 38 | 23.91
9.06 | [8 empty] | 56 | [5 empty] | 16 | 3100 | 400 | 160 | 100 | 0.4 | 1225 | 612.5 | 3 | 41 | 10.66
9.06 | [8 empty] | 56 | [5 empty] | 16 | 3100 | 400 | 160 | 100 | 0.4 | 1225 | 612.5 | 28 | 41 | 27.72
9.06 | [8 empty] | 56 | [5 empty] | 16 | 3100 | 400 | 160 | 100 | 0.4 | 1225 | 612.5 | 3 | 43 | 9.77
9.06 | [8 empty] | 56 | [5 empty] | 16 | 3100 | 400 | 160 | 100 | 0.4 | 1225 | 612.5 | 28 | 43 | 24.9
9.06 | [8 empty] | 56 | [5 empty] | 16 | 3100 | 400 | 160 | 100 | 0.4 | 1225 | 612.5 | 3 | 41 | 10.28
9.06 | [8 empty] | 56 | [5 empty] | 16 | 3100 | 400 | 160 | 100 | 0.4 | 1225 | 612.5 | 28 | 41 | 25.4
9.06 | [8 empty] | 56 | [5 empty] | 16 | 3100 | 400 | 160 | 100 | 0.4 | 1225 | 612.5 | 3 | 43 | 9.25
9.06 | [8 empty] | 56 | [5 empty] | 16 | 3100 | 400 | 160 | 100 | 0.4 | 1225 | 612.5 | 28 | 43 | 24.23
9.06 | [8 empty] | 56 | [5 empty] | 16 | 3100 | 400 | 160 | 100 | 0.4 | 1225 | 612.5 | 3 | 43 | 9.26
9.06 | [8 empty] | 56 | [5 empty] | 16 | 3100 | 400 | 160 | 100 | 0.4 | 1225 | 612.5 | 28 | 43 | 23.44
9.06 | [8 empty] | 56 | [5 empty] | 16 | 3100 | 400 | 160 | 100 | 0.4 | 1225 | 612.5 | 3 | 43 | 8.95
9.06 | [8 empty] | 56 | [5 empty] | 16 | 3100 | 400 | 160 | 100 | 0.4 | 1225 | 612.5 | 28 | 43 | 23
8.95 |  |  | 27.1 |  |  |  | 219 |  | 1.97 | 352 | 27.1 | 7.25 | 35 |  |  |  | 312.4183 | 173.8562 | 100 | 0.559 | 1098.039 | 780.3922 | 3 | 38.1 | 22.9
8.95 |  |  | 27.1 |  |  |  | 219 |  | 1.97 | 352 | 27.1 | 7.25 | 35 |  |  |  | 312.4183 | 173.8562 | 100 | 0.559 | 1098.039 | 780.3922 | 3 | 38.1 | 22.7
8.95 |  |  | 27.1 |  |  |  | 219 |  | 1.97 | 352 | 27.1 | 7.25 | 35 |  |  |  | 312.4183 | 173.8562 | 100 | 0.559 | 1098.039 | 780.3922 | 3 | 38.1 | 22.2
8.95 |  |  | 27.1 |  |  |  | 219 |  | 1.97 | 352 | 27.1 | 7.25 | 35 |  |  |  | 312.4183 | 173.8562 | 100 | 0.559 | 1098.039 | 780.3922 | 7 | 38.1 | 29.1
8.95 |  |  | 27.1 |  |  |  | 219 |  | 1.97 | 352 | 27.1 | 7.25 | 35 |  |  |  | 312.4183 | 173.8562 | 100 | 0.559 | 1098.039 | 780.3922 | 7 | 38.1 | 29.1
8.95 |  |  | 27.1 |  |  |  | 219 |  | 1.97 | 352 | 27.1 | 7.25 | 35 |  |  |  | 312.4183 | 173.8562 | 100 | 0.559 | 1098.039 | 780.3922 | 7 | 38.1 | 30.6
8.95 |  |  | 27.1 |  |  |  | 219 |  | 1.97 | 352 | 27.1 | 7.25 | 35 |  |  |  | 312.4183 | 173.8562 | 100 | 0.559 | 1098.039 | 780.3922 | 14 | 38.1 | 30.5
8.95 |  |  | 27.1 |  |  |  | 219 |  | 1.97 | 352 | 27.1 | 7.25 | 35 |  |  |  | 312.4183 | 173.8562 | 100 | 0.559 | 1098.039 | 780.3922 | 14 | 38.1 | 30.8
8.95 |  |  | 27.1 |  |  |  | 219 |  | 1.97 | 352 | 27.1 | 7.25 | 35 |  |  |  | 312.4183 | 173.8562 | 100 | 0.559 | 1098.039 | 780.3922 | 14 | 38.1 | 31.5
8.95 |  |  | 27.1 |  |  |  | 219 |  | 1.97 | 352 | 27.1 | 7.25 | 35 |  |  |  | 312.4183 | 173.8562 | 100 | 0.559 | 1098.039 | 780.3922 | 21 | 38.1 | 32.8
8.95 |  |  | 27.1 |  |  |  | 219 |  | 1.97 | 352 | 27.1 | 7.25 | 35 |  |  |  | 312.4183 | 173.8562 | 100 | 0.559 | 1098.039 | 780.3922 | 21 | 38.1 | 32.5
8.95 |  |  | 27.1 |  |  |  | 219 |  | 1.97 | 352 | 27.1 | 7.25 | 35 |  |  |  | 312.4183 | 173.8562 | 100 | 0.559 | 1098.039 | 780.3922 | 21 | 38.1 | 32.5
8.95 |  |  | 27.1 |  |  |  | 219 |  | 1.97 | 352 | 27.1 | 7.25 | 35 |  |  |  | 312.4183 | 173.8562 | 100 | 0.559 | 1098.039 | 780.3922 | 28 | 38.1 | 35.6
8.95 |  |  | 27.1 |  |  |  | 219 |  | 1.97 | 352 | 27.1 | 7.25 | 35 |  |  |  | 312.4183 | 173.8562 | 100 | 0.559 | 1098.039 | 780.3922 | 28 | 38.1 | 34.9
8.95 |  |  | 27.1 |  |  |  | 219 |  | 1.97 | 352 | 27.1 | 7.25 | 35 |  |  |  | 312.4183 | 173.8562 | 100 | 0.559 | 1098.039 | 780.3922 | 28 | 38.1 | 36.9
11.36 | 48 | 23.6 |  | 37.52 | 0.269 | 0.129 |  |  | 125 | 320 | 260 | 51 | 835 | 2500 |  |  | 300 | 180 | 100 | 0.6 | 900 | 1009 | 1 | 150 | 4.802473
11.36 | 48 | 23.6 |  | 37.52 | 0.269 | 0.129 |  |  | 125 | 320 | 260 | 51 | 835 | 2500 |  |  | 300 | 180 | 100 | 0.6 | 900 | 1009 | 3 | 150 | 12.47723
11.36 | 48 | 23.6 |  | 37.52 | 0.269 | 0.129 |  |  | 125 | 320 | 260 | 51 | 835 | 2500 |  |  | 300 | 180 | 100 | 0.6 | 900 | 1009 | 7 | 150 | 20.76111
11.36 | 48 | 23.6 |  | 37.52 | 0.269 | 0.129 |  |  | 125 | 320 | 260 | 51 | 835 | 2500 |  |  | 300 | 180 | 100 | 0.6 | 900 | 1009 | 25 | 150 | 29.59317
11.36 | 48 | 23.6 |  | 37.52 | 0.269 | 0.129 |  |  | 125 | 320 | 260 | 51 | 835 | 2500 |  |  | 300 | 180 | 100 | 0.6 | 900 | 1009 | 56 | 150 | 32.33416
11.36 | 48 | 23.6 |  | 37.52 | 0.269 | 0.129 |  |  | 125 | 320 | 260 | 51 | 835 | 2500 |  |  | 300 | 180 | 100 | 0.6 | 900 | 1009 | 90 | 150 | 35.19697
11.36 | 48 | 23.6 |  | 37.52 | 0.269 | 0.129 |  |  | 125 | 320 | 260 | 51 | 835 | 2500 |  |  | 300 | 180 | 70 | 0.6 | 900 | 1009 | 1 | 150 | 5.777043
11.36 | 48 | 23.6 |  | 37.52 | 0.269 | 0.129 |  |  | 125 | 320 | 260 | 51 | 835 | 2500 |  |  | 300 | 180 | 70 | 0.6 | 900 | 1009 | 3 | 150 | 12.41632
11.36 | 48 | 23.6 |  | 37.52 | 0.269 | 0.129 |  |  | 125 | 320 | 260 | 51 | 835 | 2500 |  |  | 300 | 180 | 70 | 0.6 | 900 | 1009 | 7 | 150 | 18.44649
11.36 | 48 | 23.6 |  | 37.52 | 0.269 | 0.129 |  |  | 125 | 320 | 260 | 51 | 835 | 2500 |  |  | 300 | 180 | 70 | 0.6 | 900 | 1009 | 25 | 150 | 27.27856
11.36 | 48 | 23.6 |  | 37.52 | 0.269 | 0.129 |  |  | 125 | 320 | 260 | 51 | 835 | 2500 |  |  | 300 | 180 | 70 | 0.6 | 900 | 1009 | 56 | 150 | 32.15143
11.36 | 48 | 23.6 |  | 37.52 | 0.269 | 0.129 |  |  | 125 | 320 | 260 | 51 | 835 | 2500 |  |  | 300 | 180 | 70 | 0.6 | 900 | 1009 | 90 | 150 | 31.78596
11.36 | 48 | 23.6 |  | 37.52 | 0.269 | 0.129 |  |  | 125 | 320 | 260 | 51 | 835 | 2500 |  |  | 300 | 180 | 50 | 0.6 | 900 | 1009 | 1 | 150 | 5.716135
11.36 | 48 | 23.6 |  | 37.52 | 0.269 | 0.129 |  |  | 125 | 320 | 260 | 51 | 835 | 2500 |  |  | 300 | 180 | 50 | 0.6 | 900 | 1009 | 3 | 150 | 12.23359
11.36 | 48 | 23.6 |  | 37.52 | 0.269 | 0.129 |  |  | 125 | 320 | 260 | 51 | 835 | 2500 |  |  | 300 | 180 | 50 | 0.6 | 900 | 1009 | 7 | 150 | 19.84744
11.36 | 48 | 23.6 |  | 37.52 | 0.269 | 0.129 |  |  | 125 | 320 | 260 | 51 | 835 | 2500 |  |  | 300 | 180 | 50 | 0.6 | 900 | 1009 | 25 | 150 | 28.98406
11.36 | 48 | 23.6 |  | 37.52 | 0.269 | 0.129 |  |  | 125 | 320 | 260 | 51 | 835 | 2500 |  |  | 300 | 180 | 50 | 0.6 | 900 | 1009 | 56 | 150 | 30.81139
11.36 | 48 | 23.6 |  | 37.52 | 0.269 | 0.129 |  |  | 125 | 320 | 260 | 51 | 835 | 2500 |  |  | 300 | 180 | 50 | 0.6 | 900 | 1009 | 90 | 150 | 32.88236
11.36 | 48 | 23.6 |  | 37.52 | 0.269 | 0.129 |  |  | 125 | 320 | 260 | 51 | 835 | 2500 |  |  | 300 | 180 | 30 | 0.6 | 900 | 1009 | 1 | 150 | 5.716135
11.36 | 48 | 23.6 |  | 37.52 | 0.269 | 0.129 |  |  | 125 | 320 | 260 | 51 | 835 | 2500 |  |  | 300 | 180 | 30 | 0.6 | 900 | 1009 | 3 | 150 | 12.23359
11.36 | 48 | 23.6 |  | 37.52 | 0.269 | 0.129 |  |  | 125 | 320 | 260 | 51 | 835 | 2500 |  |  | 300 | 180 | 30 | 0.6 | 900 | 1009 | 7 | 150 | 18.44649
11.36 | 48 | 23.6 |  | 37.52 | 0.269 | 0.129 |  |  | 125 | 320 | 260 | 51 | 835 | 2500 |  |  | 300 | 180 | 30 | 0.6 | 900 | 1009 | 25 | 150 | 27.27856
11.36 | 48 | 23.6 |  | 37.52 | 0.269 | 0.129 |  |  | 125 | 320 | 260 | 51 | 835 | 2500 |  |  | 300 | 180 | 30 | 0.6 | 900 | 1009 | 56 | 150 | 30.20228
11.36 | 48 | 23.6 |  | 37.52 | 0.269 | 0.129 |  |  | 125 | 320 | 260 | 51 | 835 | 2500 |  |  | 300 | 180 | 30 | 0.6 | 900 | 1009 | 90 | 150 | 31.78596
11.36 | 48 | 23.6 |  | 37.52 | 0.269 | 0.129 |  |  | 125 | 320 | 260 | 51 | 835 | 2500 |  |  | 350 | 150 | 100 | 0.43 | 880 | 1032 | 1 | 130 | 7.432429
11.36 | 48 | 23.6 |  | 37.52 | 0.269 | 0.129 |  |  | 125 | 320 | 260 | 51 | 835 | 2500 |  |  | 350 | 150 | 100 | 0.43 | 880 | 1032 | 3 | 130 | 16.66666
11.36 | 48 | 23.6 |  | 37.52 | 0.269 | 0.129 |  |  | 125 | 320 | 260 | 51 | 835 | 2500 |  |  | 350 | 150 | 100 | 0.43 | 880 | 1032 | 7 | 130 | 26.12612
11.36 | 48 | 23.6 |  | 37.52 | 0.269 | 0.129 |  |  | 125 | 320 | 260 | 51 | 835 | 2500 |  |  | 350 | 150 | 100 | 0.43 | 880 | 1032 | 25 | 130 | 33.10811
11.36 | 48 | 23.6 |  | 37.52 | 0.269 | 0.129 |  |  | 125 | 320 | 260 | 51 | 835 | 2500 |  |  | 350 | 150 | 100 | 0.43 | 880 | 1032 | 56 | 130 | 39.52703
11.36 | 48 | 23.6 |  | 37.52 | 0.269 | 0.129 |  |  | 125 | 320 | 260 | 51 | 835 | 2500 |  |  | 350 | 150 | 100 | 0.43 | 880 | 1032 | 90 | 130 | 42.34234
11.36 | 48 | 23.6 |  | 37.52 | 0.269 | 0.129 |  |  | 125 | 320 | 260 | 51 | 835 | 2500 |  |  | 350 | 150 | 70 | 0.43 | 880 | 1032 | 1 | 130 | 6.306303
11.36 | 48 | 23.6 |  | 37.52 | 0.269 | 0.129 |  |  | 125 | 320 | 260 | 51 | 835 | 2500 |  |  | 350 | 150 | 70 | 0.43 | 880 | 1032 | 3 | 130 | 15.31531
11.36 | 48 | 23.6 |  | 37.52 | 0.269 | 0.129 |  |  | 125 | 320 | 260 | 51 | 835 | 2500 |  |  | 350 | 150 | 70 | 0.43 | 880 | 1032 | 7 | 130 | 23.53603
11.36 | 48 | 23.6 |  | 37.52 | 0.269 | 0.129 |  |  | 125 | 320 | 260 | 51 | 835 | 2500 |  |  | 350 | 150 | 70 | 0.43 | 880 | 1032 | 25 | 130 | 34.57207
11.36 | 48 | 23.6 |  | 37.52 | 0.269 | 0.129 |  |  | 125 | 320 | 260 | 51 | 835 | 2500 |  |  | 350 | 150 | 70 | 0.43 | 880 | 1032 | 56 | 130 | 34.68468
11.36 | 48 | 23.6 |  | 37.52 | 0.269 | 0.129 |  |  | 125 | 320 | 260 | 51 | 835 | 2500 |  |  | 350 | 150 | 70 | 0.43 | 880 | 1032 | 90 | 130 | 38.28829
11.36 | 48 | 23.6 |  | 37.52 | 0.269 | 0.129 |  |  | 125 | 320 | 260 | 51 | 835 | 2500 |  |  | 350 | 150 | 50 | 0.43 | 880 | 1032 | 1 | 130 | 6.869368
11.36 | 48 | 23.6 |  | 37.52 | 0.269 | 0.129 |  |  | 125 | 320 | 260 | 51 | 835 | 2500 |  |  | 350 | 150 | 50 | 0.43 | 880 | 1032 | 3 | 130 | 15.2027
11.36 | 48 | 23.6 |  | 37.52 | 0.269 | 0.129 |  |  | 125 | 320 | 260 | 51 | 835 | 2500 |  |  | 350 | 150 | 50 | 0.43 | 880 | 1032 | 7 | 130 | 23.1982
11.36 | 48 | 23.6 |  | 37.52 | 0.269 | 0.129 |  |  | 125 | 320 | 260 | 51 | 835 | 2500 |  |  | 350 | 150 | 50 | 0.43 | 880 | 1032 | 25 | 130 | 32.77027
11.36 | 48 | 23.6 |  | 37.52 | 0.269 | 0.129 |  |  | 125 | 320 | 260 | 51 | 835 | 2500 |  |  | 350 | 150 | 50 | 0.43 | 880 | 1032 | 56 | 130 | 36.03604
11.36 | 48 | 23.6 |  | 37.52 | 0.269 | 0.129 |  |  | 125 | 320 | 260 | 51 | 835 | 2500 |  |  | 350 | 150 | 50 | 0.43 | 880 | 1032 | 90 | 130 | 39.97748
11.36 | 48 | 23.6 |  | 37.52 | 0.269 | 0.129 |  |  | 125 | 320 | 260 | 51 | 835 | 2500 |  |  | 350 | 150 | 30 | 0.43 | 880 | 1032 | 1 | 130 | 6.869368
11.36 | 48 | 23.6 |  | 37.52 | 0.269 | 0.129 |  |  | 125 | 320 | 260 | 51 | 835 | 2500 |  |  | 350 | 150 | 30 | 0.43 | 880 | 1032 | 3 | 130 | 15.2027
11.36 | 48 | 23.6 |  | 37.52 | 0.269 | 0.129 |  |  | 125 | 320 | 260 | 51 | 835 | 2500 |  |  | 350 | 150 | 30 | 0.43 | 880 | 1032 | 7 | 130 | 23.1982
11.36 | 48 | 23.6 |  | 37.52 | 0.269 | 0.129 |  |  | 125 | 320 | 260 | 51 | 835 | 2500 |  |  | 350 | 150 | 30 | 0.43 | 880 | 1032 | 25 | 130 | 32.77027
11.36 | 48 | 23.6 |  | 37.52 | 0.269 | 0.129 |  |  | 125 | 320 | 260 | 51 | 835 | 2500 |  |  | 350 | 150 | 30 | 0.43 | 880 | 1032 | 56 | 130 | 36.03604
11.36 | 48 | 23.6 |  | 37.52 | 0.269 | 0.129 |  |  | 125 | 320 | 260 | 51 | 835 | 2500 |  |  | 350 | 150 | 30 | 0.43 | 880 | 1032 | 90 | 130 | 41.1036
11.36 | 48 | 23.6 |  | 37.52 | 0.269 | 0.129 |  |  | 125 | 320 | 260 | 51 | 835 | 2500 |  |  | 400 | 200 | 100 | 0.5 | 780 | 934 | 1 | 120 | 11.92053
11.36 | 48 | 23.6 |  | 37.52 | 0.269 | 0.129 |  |  | 125 | 320 | 260 | 51 | 835 | 2500 |  |  | 400 | 200 | 100 | 0.5 | 780 | 934 | 3 | 120 | 21.5894
11.36 | 48 | 23.6 |  | 37.52 | 0.269 | 0.129 |  |  | 125 | 320 | 260 | 51 | 835 | 2500 |  |  | 400 | 200 | 100 | 0.5 | 780 | 934 | 7 | 120 | 31.39073
11.36 | 48 | 23.6 |  | 37.52 | 0.269 | 0.129 |  |  | 125 | 320 | 260 | 51 | 835 | 2500 |  |  | 400 | 200 | 100 | 0.5 | 780 | 934 | 25 | 120 | 37.21854
11.36 | 48 | 23.6 |  | 37.52 | 0.269 | 0.129 |  |  | 125 | 320 | 260 | 51 | 835 | 2500 |  |  | 400 | 200 | 100 | 0.5 | 780 | 934 | 56 | 120 | 44.37086
11.36 | 48 | 23.6 |  | 37.52 | 0.269 | 0.129 |  |  | 125 | 320 | 260 | 51 | 835 | 2500 |  |  | 400 | 200 | 100 | 0.5 | 780 | 934 | 90 | 120 | 49.40397
11.36 | 48 | 23.6 |  | 37.52 | 0.269 | 0.129 |  |  | 125 | 320 | 260 | 51 | 835 | 2500 |  |  | 400 | 200 | 70 | 0.5 | 780 | 934 | 1 | 120 | 10.72848
11.36 | 48 | 23.6 |  | 37.52 | 0.269 | 0.129 |  |  | 125 | 320 | 260 | 51 | 835 | 2500 |  |  | 400 | 200 | 70 | 0.5 | 780 | 934 | 3 | 120 | 21.98676
11.36 | 48 | 23.6 |  | 37.52 | 0.269 | 0.129 |  |  | 125 | 320 | 260 | 51 | 835 | 2500 |  |  | 400 | 200 | 70 | 0.5 | 780 | 934 | 7 | 120 | 30.59603
11.36 | 48 | 23.6 |  | 37.52 | 0.269 | 0.129 |  |  | 125 | 320 | 260 | 51 | 835 | 2500 |  |  | 400 | 200 | 70 | 0.5 | 780 | 934 | 25 | 120 | 39.86755
11.36 | 48 | 23.6 |  | 37.52 | 0.269 | 0.129 |  |  | 125 | 320 | 260 | 51 | 835 | 2500 |  |  | 400 | 200 | 70 | 0.5 | 780 | 934 | 56 | 120 | 45.29801
11.36 | 48 | 23.6 |  | 37.52 | 0.269 | 0.129 |  |  | 125 | 320 | 260 | 51 | 835 | 2500 |  |  | 400 | 200 | 70 | 0.5 | 780 | 934 | 90 | 120 | 45.29801
11.36 | 48 | 23.6 |  | 37.52 | 0.269 | 0.129 |  |  | 125 | 320 | 260 | 51 | 835 | 2500 |  |  | 400 | 200 | 50 | 0.5 | 780 | 934 | 1 | 120 | 10.33113
11.36 | 48 | 23.6 |  | 37.52 | 0.269 | 0.129 |  |  | 125 | 320 | 260 | 51 | 835 | 2500 |  |  | 400 | 200 | 50 | 0.5 | 780 | 934 | 3 | 120 | 22.25166
11.36 | 48 | 23.6 |  | 37.52 | 0.269 | 0.129 |  |  | 125 | 320 | 260 | 51 | 835 | 2500 |  |  | 400 | 200 | 50 | 0.5 | 780 | 934 | 7 | 120 | 30.59603
11.36 | 48 | 23.6 |  | 37.52 | 0.269 | 0.129 |  |  | 125 | 320 | 260 | 51 | 835 | 2500 |  |  | 400 | 200 | 50 | 0.5 | 780 | 934 | 25 | 120 | 38.9404
11.36 | 48 | 23.6 |  | 37.52 | 0.269 | 0.129 |  |  | 125 | 320 | 260 | 51 | 835 | 2500 |  |  | 400 | 200 | 50 | 0.5 | 780 | 934 | 56 | 120 | 44.37086
11.36 | 48 | 23.6 |  | 37.52 | 0.269 | 0.129 |  |  | 125 | 320 | 260 | 51 | 835 | 2500 |  |  | 400 | 200 | 50 | 0.5 | 780 | 934 | 90 | 120 | 47.54967
11.36 | 48 | 23.6 |  | 37.52 | 0.269 | 0.129 |  |  | 125 | 320 | 260 | 51 | 835 | 2500 |  |  | 400 | 200 | 30 | 0.5 | 780 | 934 | 1 | 120 | 10.33113
11.36 | 48 | 23.6 |  | 37.52 | 0.269 | 0.129 |  |  | 125 | 320 | 260 | 51 | 835 | 2500 |  |  | 400 | 200 | 30 | 0.5 | 780 | 934 | 3 | 120 | 22.25166
11.36 | 48 | 23.6 |  | 37.52 | 0.269 | 0.129 |  |  | 125 | 320 | 260 | 51 | 835 | 2500 |  |  | 400 | 200 | 30 | 0.5 | 780 | 934 | 7 | 120 | 30.59603
11.36 | 48 | 23.6 |  | 37.52 | 0.269 | 0.129 |  |  | 125 | 320 | 260 | 51 | 835 | 2500 |  |  | 400 | 200 | 30 | 0.5 | 780 | 934 | 25 | 120 | 42.1192
11.36 | 48 | 23.6 |  | 37.52 | 0.269 | 0.129 |  |  | 125 | 320 | 260 | 51 | 835 | 2500 |  |  | 400 | 200 | 30 | 0.5 | 780 | 934 | 56 | 120 | 41.3245
11.36 | 48 | 23.6 |  | 37.52 | 0.269 | 0.129 |  |  | 125 | 320 | 260 | 51 | 835 | 2500 |  |  | 400 | 200 | 30 | 0.5 | 780 | 934 | 90 | 120 | 44.37086
7.35 |  | 85 | 188 | 42.5 | 4.9 |  | 274 | 113 |  | 50 |  |  | 313.6 | 519 |  |  | 382 | 172 | 50 | 0.45 | 1146 | 764 | 28 |  | 26.72
7.35 |  | 85 | 188 | 42.5 | 4.9 |  | 274 | 113 |  | 50 |  |  | 313.6 | 519 |  |  | 382 | 172 | 50 | 0.45 | 1146 | 764 | 28 |  | 31.22
7.35 |  | 85 | 188 | 42.5 | 4.9 |  | 274 | 113 |  | 50 |  |  | 313.6 | 519 |  |  | 382 | 172 | 50 | 0.45 | 1146 | 764 | 28 |  | 26.72
7.35 |  | 85 | 188 | 42.5 | 4.9 |  | 274 | 113 |  | 50 |  |  | 313.6 | 519 |  |  | 382 | 172 | 50 | 0.45 | 1146 | 764 | 28 |  | 25.47
7.35 |  | 85 | 188 | 42.5 | 4.9 |  | 274 | 113 |  | 50 |  |  | 313.6 | 519 |  |  | 382 | 172 | 50 | 0.45 | 1146 | 764 | 28 |  | 25.97
7.35 |  | 85 | 188 | 42.5 | 4.9 |  | 274 | 113 |  | 50 |  |  | 313.6 | 519 |  |  | 382 | 172 | 50 | 0.45 | 1146 | 764 | 28 |  | 23.22
7.35 |  | 85 | 188 | 42.5 | 4.9 |  | 274 | 113 |  | 50 |  |  | 313.6 | 519 |  |  | 382 | 172 | 50 | 0.45 | 1146 | 764 | 28 |  | 27.72
7.35 |  | 85 | 188 | 42.5 | 4.9 |  | 274 | 113 |  | 50 |  |  | 313.6 | 519 |  |  | 382 | 172 | 50 | 0.45 | 1146 | 764 | 28 |  | 28.47
7.35 |  | 85 | 188 | 42.5 | 4.9 |  | 274 | 113 |  | 50 |  |  | 313.6 | 519 |  |  | 382 | 172 | 50 | 0.45 | 1146 | 764 | 28 |  | 26.72
7.35 |  | 85 | 188 | 42.5 | 4.9 |  | 274 | 113 |  | 50 |  |  | 313.6 | 519 |  |  | 382 | 172 | 50 | 0.45 | 1146 | 764 | 28 |  | 26.47
7.35 |  | 85 | 188 | 42.5 | 4.9 |  | 274 | 113 |  | 50 |  |  | 313.6 | 519 |  |  | 382 | 172 | 75 | 0.45 | 1146 | 764 | 28 |  | 32.71
7.35 |  | 85 | 188 | 42.5 | 4.9 |  | 274 | 113 |  | 50 |  |  | 313.6 | 519 |  |  | 382 | 172 | 75 | 0.45 | 1146 | 764 | 28 |  | 39.96
7.35 |  | 85 | 188 | 42.5 | 4.9 |  | 274 | 113 |  | 50 |  |  | 313.6 | 519 |  |  | 382 | 172 | 75 | 0.45 | 1146 | 764 | 28 |  | 31.22
7.35 |  | 85 | 188 | 42.5 | 4.9 |  | 274 | 113 |  | 50 |  |  | 313.6 | 519 |  |  | 382 | 172 | 75 | 0.45 | 1146 | 764 | 28 |  | 27.97
7.35 |  | 85 | 188 | 42.5 | 4.9 |  | 274 | 113 |  | 50 |  |  | 313.6 | 519 |  |  | 382 | 172 | 75 | 0.45 | 1146 | 764 | 28 |  | 37.21
7.35 |  | 85 | 188 | 42.5 | 4.9 |  | 274 | 113 |  | 50 |  |  | 313.6 | 519 |  |  | 382 | 172 | 75 | 0.45 | 1146 | 764 | 28 |  | 31.22
7.35 |  | 85 | 188 | 42.5 | 4.9 |  | 274 | 113 |  | 50 |  |  | 313.6 | 519 |  |  | 382 | 172 | 75 | 0.45 | 1146 | 764 | 28 |  | 32.46
7.35 |  | 85 | 188 | 42.5 | 4.9 |  | 274 | 113 |  | 50 |  |  | 313.6 | 519 |  |  | 382 | 172 | 75 | 0.45 | 1146 | 764 | 28 |  | 31.71
7.35 |  | 85 | 188 | 42.5 | 4.9 |  | 274 | 113 |  | 50 |  |  | 313.6 | 519 |  |  | 382 | 172 | 75 | 0.45 | 1146 | 764 | 28 |  | 32.21
7.35 |  | 85 | 188 | 42.5 | 4.9 |  | 274 | 113 |  | 50 |  |  | 313.6 | 519 |  |  | 382 | 172 | 75 | 0.45 | 1146 | 764 | 28 |  | 32.71
7.35 |  | 85 | 188 | 42.5 | 4.9 |  | 274 | 113 |  | 50 |  |  | 313.6 | 519 |  |  | 382 | 172 | 100 | 0.45 | 1146 | 764 | 28 |  | 28.97
7.35 |  | 85 | 188 | 42.5 | 4.9 |  | 274 | 113 |  | 50 |  |  | 313.6 | 519 |  |  | 382 | 172 | 100 | 0.45 | 1146 | 764 | 28 |  | 28.97
7.35 |  | 85 | 188 | 42.5 | 4.9 |  | 274 | 113 |  | 50 |  |  | 313.6 | 519 |  |  | 382 | 172 | 100 | 0.45 | 1146 | 764 | 28 |  | 32.96
7.35 |  | 85 | 188 | 42.5 | 4.9 |  | 274 | 113 |  | 50 |  |  | 313.6 | 519 |  |  | 382 | 172 | 100 | 0.45 | 1146 | 764 | 28 |  | 34.96
7.35 |  | 85 | 188 | 42.5 | 4.9 |  | 274 | 113 |  | 50 |  |  | 313.6 | 519 |  |  | 382 | 172 | 100 | 0.45 | 1146 | 764 | 28 |  | 33.21
7.35 |  | 85 | 188 | 42.5 | 4.9 |  | 274 | 113 |  | 50 |  |  | 313.6 | 519 |  |  | 382 | 172 | 100 | 0.45 | 1146 | 764 | 28 |  | 38.21
7.35 |  | 85 | 188 | 42.5 | 4.9 |  | 274 | 113 |  | 50 |  |  | 313.6 | 519 |  |  | 382 | 172 | 100 | 0.45 | 1146 | 764 | 28 |  | 30.22
7.35 |  | 85 | 188 | 42.5 | 4.9 |  | 274 | 113 |  | 50 |  |  | 313.6 | 519 |  |  | 382 | 172 | 100 | 0.45 | 1146 | 764 | 28 |  | 36.71
7.35 |  | 85 | 188 | 42.5 | 4.9 |  | 274 | 113 |  | 50 |  |  | 313.6 | 519 |  |  | 382 | 172 | 100 | 0.45 | 1146 | 764 | 28 |  | 36.46
7.35 |  | 85 | 188 | 42.5 | 4.9 |  | 274 | 113 |  | 50 |  |  | 313.6 | 519 |  |  | 382 | 172 | 100 | 0.45 | 1146 | 764 | 28 |  | 37.21
7.11 | 12 | 3 | [5 empty] | 30 |  | 12 |  |  | 73 | 63.61 |  |  | 350 | 175 | 50 | 0.5 | 1050 | 700 | 3 |  | 16.15385
7.11 | 12 | 3 | [5 empty] | 30 |  | 12 |  |  | 73 | 63.61 |  |  | 350 | 175 | 50 | 0.5 | 1050 | 700 | 7 |  | 20.21978
7.11 | 12 | 3 | [5 empty] | 30 |  | 12 |  |  | 73 | 63.61 |  |  | 350 | 175 | 50 | 0.5 | 1050 | 700 | 14 |  | 23.95604
7.11 | 12 | 3 | [5 empty] | 30 |  | 12 |  |  | 73 | 63.61 |  |  | 350 | 175 | 50 | 0.5 | 1050 | 700 | 28 |  | 28.35165
7.11 | 12 | 3 | [5 empty] | 30 |  | 12 |  |  | 73 | 63.61 |  |  | 350 | 175 | 100 | 0.5 | 1050 | 700 | 3 |  | 12.1978
7.11 | 12 | 3 | [5 empty] | 30 |  | 12 |  |  | 73 | 63.61 |  |  | 350 | 175 | 100 | 0.5 | 1050 | 700 | 7 |  | 15.27473
7.11 | 12 | 3 | [5 empty] | 30 |  | 12 |  |  | 73 | 63.61 |  |  | 350 | 175 | 100 | 0.5 | 1050 | 700 | 14 |  | 19.89011
7.11 | 12 | 3 | [5 empty] | 30 |  | 12 |  |  | 73 | 63.61 |  |  | 350 | 175 | 100 | 0.5 | 1050 | 700 | 28 |  | 24.5055
10.53 | 48.43 | 414.85 |  | 5037.09 | 3727.44 |  |  |  | 112.08 | 5046.51 | 167.46 | 22.02 |  |  |  | 5362.86 | 347 | 173 | 40 | 0.5 | 966 | 910 | 3 | 40.4661 | 18.09963
10.53 | 48.43 | 414.85 |  | 5037.09 | 3727.44 |  |  |  | 112.08 | 5046.51 | 167.46 | 22.02 |  |  |  | 5362.86 | 347 | 173 | 60 | 0.5 | 966 | 910 | 3 | 27.75424 | 17.18635
10.53 | 48.43 | 414.85 |  | 5037.09 | 3727.44 |  |  |  | 112.08 | 5046.51 | 167.46 | 22.02 |  |  |  | 5362.86 | 347 | 173 | 80 | 0.5 | 966 | 910 | 3 | 23.51695 | 16.93727
10.53 | 48.43 | 414.85 |  | 5037.09 | 3727.44 |  |  |  | 112.08 | 5046.51 | 167.46 | 22.02 |  |  |  | 5362.86 | 347 | 173 | 100 | 0.5 | 966 | 910 | 3 | 23.51695 | 16.85424
10.53 | 48.43 | 414.85 |  | 5037.09 | 3727.44 |  |  |  | 112.08 | 5046.51 | 167.46 | 22.02 |  |  |  | 5362.86 | 347 | 173 | 40 | 0.5 | 966 | 910 | 7 | 40.4661 | 26.31919
10.53 | 48.43 | 414.85 |  | 5037.09 | 3727.44 |  |  |  | 112.08 | 5046.51 | 167.46 | 22.02 |  |  |  | 5362.86 | 347 | 173 | 60 | 0.5 | 966 | 910 | 7 | 27.75424 | 24.57565
10.53 | 48.43 | 414.85 |  | 5037.09 | 3727.44 |  |  |  | 112.08 | 5046.51 | 167.46 | 22.02 |  |  |  | 5362.86 | 347 | 173 | 80 | 0.5 | 966 | 910 | 7 | 23.51695 | 24.40959
10.53 | 48.43 | 414.85 |  | 5037.09 | 3727.44 |  |  |  | 112.08 | 5046.51 | 167.46 | 22.02 |  |  |  | 5362.86 | 347 | 173 | 100 | 0.5 | 966 | 910 | 7 | 23.51695 | 24.32657
10.53 | 48.43 | 414.85 |  | 5037.09 | 3727.44 |  |  |  | 112.08 | 5046.51 | 167.46 | 22.02 |  |  |  | 5362.86 | 347 | 173 | 40 | 0.5 | 966 | 910 | 28 | 40.4661 | 33.21033
10.53 | 48.43 | 414.85 |  | 5037.09 | 3727.44 |  |  |  | 112.08 | 5046.51 | 167.46 | 22.02 |  |  |  | 5362.86 | 347 | 173 | 60 | 0.5 | 966 | 910 | 28 | 27.75424 | 30.05535
10.53 | 48.43 | 414.85 |  | 5037.09 | 3727.44 |  |  |  | 112.08 | 5046.51 | 167.46 | 22.02 |  |  |  | 5362.86 | 347 | 173 | 80 | 0.5 | 966 | 910 | 28 | 23.51695 | 29.30812
10.53 | 48.43 | 414.85 |  | 5037.09 | 3727.44 |  |  |  | 112.08 | 5046.51 | 167.46 | 22.02 |  |  |  | 5362.86 | 347 | 173 | 100 | 0.5 | 966 | 910 | 28 | 23.51695 | 28.47786
10.53 | 48.43 | 414.85 |  | 5037.09 | 3727.44 |  |  |  | 112.08 | 5046.51 | 167.46 | 22.02 |  |  |  | 5362.86 | 347 | 173 | 40 | 0.5 | 966 | 910 | 60 | 40.4661 | 34.04059
10.53 | 48.43 | 414.85 |  | 5037.09 | 3727.44 |  |  |  | 112.08 | 5046.51 | 167.46 | 22.02 |  |  |  | 5362.86 | 347 | 173 | 60 | 0.5 | 966 | 910 | 60 | 27.75424 | 30.96863
10.53 | 48.43 | 414.85 |  | 5037.09 | 3727.44 |  |  |  | 112.08 | 5046.51 | 167.46 | 22.02 |  |  |  | 5362.86 | 347 | 173 | 80 | 0.5 | 966 | 910 | 60 | 23.51695 | 29.97232
10.53 | 48.43 | 414.85 |  | 5037.09 | 3727.44 |  |  |  | 112.08 | 5046.51 | 167.46 | 22.02 |  |  |  | 5362.86 | 347 | 173 | 100 | 0.5 | 966 | 910 | 60 | 23.51695 | 30.2214
10.53 | 48.43 | 414.85 |  | 5037.09 | 3727.44 |  |  |  | 112.08 | 5046.51 | 167.46 | 22.02 |  |  |  | 5362.86 | 347 | 173 | 40 | 0.5 | 966 | 910 | 90 | 40.4661 | 35.53506
10.53 | 48.43 | 414.85 |  | 5037.09 | 3727.44 |  |  |  | 112.08 | 5046.51 | 167.46 | 22.02 |  |  |  | 5362.86 | 347 | 173 | 60 | 0.5 | 966 | 910 | 90 | 27.75424 | 32.62915
10.53 | 48.43 | 414.85 |  | 5037.09 | 3727.44 |  |  |  | 112.08 | 5046.51 | 167.46 | 22.02 |  |  |  | 5362.86 | 347 | 173 | 80 | 0.5 | 966 | 910 | 90 | 23.51695 | 31.96494
10.53 | 48.43 | 414.85 |  | 5037.09 | 3727.44 |  |  |  | 112.08 | 5046.51 | 167.46 | 22.02 |  |  |  | 5362.86 | 347 | 173 | 100 | 0.5 | 966 | 910 | 90 | 23.51695 | 30.47048
10.53 | 48.43 | 414.85 |  | 5037.09 | 3727.44 |  |  |  | 112.08 | 5046.51 | 167.46 | 22.02 |  |  |  | 5362.86 | 309 | 185 | 40 | 0.6 | 966 | 910 | 3 | 61.65254 | 14.98913
10.53 | 48.43 | 414.85 |  | 5037.09 | 3727.44 |  |  |  | 112.08 | 5046.51 | 167.46 | 22.02 |  |  |  | 5362.86 | 309 | 185 | 60 | 0.6 | 966 | 910 | 3 | 57.62712 | 14.91304
10.53 | 48.43 | 414.85 |  | 5037.09 | 3727.44 |  |  |  | 112.08 | 5046.51 | 167.46 | 22.02 |  |  |  | 5362.86 | 309 | 185 | 80 | 0.6 | 966 | 910 | 3 | 41.73729 | 14.91304
10.53 | 48.43 | 414.85 |  | 5037.09 | 3727.44 |  |  |  | 112.08 | 5046.51 | 167.46 | 22.02 |  |  |  | 5362.86 | 309 | 185 | 100 | 0.6 | 966 | 910 | 3 | 41.94915 | 14.6087
10.53 | 48.43 | 414.85 |  | 5037.09 | 3727.44 |  |  |  | 112.08 | 5046.51 | 167.46 | 22.02 |  |  |  | 5362.86 | 309 | 185 | 40 | 0.6 | 966 | 910 | 7 | 61.65254 | 20.31522
10.53 | 48.43 | 414.85 |  | 5037.09 | 3727.44 |  |  |  | 112.08 | 5046.51 | 167.46 | 22.02 |  |  |  | 5362.86 | 309 | 185 | 60 | 0.6 | 966 | 910 | 7 | 57.62712 | 20.08696
10.53 | 48.43 | 414.85 |  | 5037.09 | 3727.44 |  |  |  | 112.08 | 5046.51 | 167.46 | 22.02 |  |  |  | 5362.86 | 309 | 185 | 80 | 0.6 | 966 | 910 | 7 | 41.73729 | 19.8587
10.53 | 48.43 | 414.85 |  | 5037.09 | 3727.44 |  |  |  | 112.08 | 5046.51 | 167.46 | 22.02 |  |  |  | 5362.86 | 309 | 185 | 100 | 0.6 | 966 | 910 | 7 | 41.94915 | 19.47826
10.53 | 48.43 | 414.85 |  | 5037.09 | 3727.44 |  |  |  | 112.08 | 5046.51 | 167.46 | 22.02 |  |  |  | 5362.86 | 309 | 185 | 40 | 0.6 | 966 | 910 | 28 | 61.65254 | 25.18478
10.53 | 48.43 | 414.85 |  | 5037.09 | 3727.44 |  |  |  | 112.08 | 5046.51 | 167.46 | 22.02 |  |  |  | 5362.86 | 309 | 185 | 60 | 0.6 | 966 | 910 | 28 | 57.62712 | 24.95652
10.53 | 48.43 | 414.85 |  | 5037.09 | 3727.44 |  |  |  | 112.08 | 5046.51 | 167.46 | 22.02 |  |  |  | 5362.86 | 309 | 185 | 80 | 0.6 | 966 | 910 | 28 | 41.73729 | 24.88043
10.53 | 48.43 | 414.85 |  | 5037.09 | 3727.44 |  |  |  | 112.08 | 5046.51 | 167.46 | 22.02 |  |  |  | 5362.86 | 309 | 185 | 100 | 0.6 | 966 | 910 | 28 | 41.94915 | 24.72826
10.53 | 48.43 | 414.85 |  | 5037.09 | 3727.44 |  |  |  | 112.08 | 5046.51 | 167.46 | 22.02 |  |  |  | 5362.86 | 309 | 185 | 40 | 0.6 | 966 | 910 | 60 | 61.65254 | 27.3913
10.53 | 48.43 | 414.85 |  | 5037.09 | 3727.44 |  |  |  | 112.08 | 5046.51 | 167.46 | 22.02 |  |  |  | 5362.86 | 309 | 185 | 60 | 0.6 | 966 | 910 | 60 | 57.62712 | 27.08696
10.53 | 48.43 | 414.85 |  | 5037.09 | 3727.44 |  |  |  | 112.08 | 5046.51 | 167.46 | 22.02 |  |  |  | 5362.86 | 309 | 185 | 80 | 0.6 | 966 | 910 | 60 | 41.73729 | 26.63043
10.53 | 48.43 | 414.85 |  | 5037.09 | 3727.44 |  |  |  | 112.08 | 5046.51 | 167.46 | 22.02 |  |  |  | 5362.86 | 309 | 185 | 100 | 0.6 | 966 | 910 | 60 | 41.94915 | 26.32609
10.53 | 48.43 | 414.85 |  | 5037.09 | 3727.44 |  |  |  | 112.08 | 5046.51 | 167.46 | 22.02 |  |  |  | 5362.86 | 309 | 185 | 40 | 0.6 | 966 | 910 | 90 | 61.65254 | 28
10.53 | 48.43 | 414.85 |  | 5037.09 | 3727.44 |  |  |  | 112.08 | 5046.51 | 167.46 | 22.02 |  |  |  | 5362.86 | 309 | 185 | 60 | 0.6 | 966 | 910 | 90 | 57.62712 | 28.38043
10.53 | 48.43 | 414.85 |  | 5037.09 | 3727.44 |  |  |  | 112.08 | 5046.51 | 167.46 | 22.02 |  |  |  | 5362.86 | 309 | 185 | 80 | 0.6 | 966 | 910 | 90 | 41.73729 | 27.31522
10.53 | 48.43 | 414.85 |  | 5037.09 | 3727.44 |  |  |  | 112.08 | 5046.51 | 167.46 | 22.02 |  |  |  | 5362.86 | 309 | 185 | 100 | 0.6 | 966 | 910 | 90 | 41.94915 | 27.46739
10.53 | 48.43 | 414.85 |  | 5037.09 | 3727.44 |  |  |  | 112.08 | 5046.51 | 167.46 | 22.02 |  |  |  | 5362.86 | 279 | 195 | 40 | 0.7 | 966 | 910 | 3 | 79.66102 | 14.04851
10.53 | 48.43 | 414.85 |  | 5037.09 | 3727.44 |  |  |  | 112.08 | 5046.51 | 167.46 | 22.02 |  |  |  | 5362.86 | 279 | 195 | 60 | 0.7 | 966 | 910 | 3 | 67.79661 | 12.14552
10.53 | 48.43 | 414.85 |  | 5037.09 | 3727.44 |  |  |  | 112.08 | 5046.51 | 167.46 | 22.02 |  |  |  | 5362.86 | 279 | 195 | 80 | 0.7 | 966 | 910 | 3 | 48.72881 | 12.3694
10.53 | 48.43 | 414.85 |  | 5037.09 | 3727.44 |  |  |  | 112.08 | 5046.51 | 167.46 | 22.02 |  |  |  | 5362.86 | 279 | 195 | 100 | 0.7 | 966 | 910 | 3 | 42.79661 | 11.58582
10.53 | 48.43 | 414.85 |  | 5037.09 | 3727.44 |  |  |  | 112.08 | 5046.51 | 167.46 | 22.02 |  |  |  | 5362.86 | 279 | 195 | 40 | 0.7 | 966 | 910 | 7 | 79.66102 | 17.68657
10.53 | 48.43 | 414.85 |  | 5037.09 | 3727.44 |  |  |  | 112.08 | 5046.51 | 167.46 | 22.02 |  |  |  | 5362.86 | 279 | 195 | 60 | 0.7 | 966 | 910 | 7 | 67.79661 | 17.79851
10.53 | 48.43 | 414.85 |  | 5037.09 | 3727.44 |  |  |  | 112.08 | 5046.51 | 167.46 | 22.02 |  |  |  | 5362.86 | 279 | 195 | 80 | 0.7 | 966 | 910 | 7 | 48.72881 | 16.23134
10.53 | 48.43 | 414.85 |  | 5037.09 | 3727.44 |  |  |  | 112.08 | 5046.51 | 167.46 | 22.02 |  |  |  | 5362.86 | 279 | 195 | 100 | 0.7 | 966 | 910 | 7 | 42.79661 | 16.45522
10.53 | 48.43 | 414.85 |  | 5037.09 | 3727.44 |  |  |  | 112.08 | 5046.51 | 167.46 | 22.02 |  |  |  | 5362.86 | 279 | 195 | 40 | 0.7 | 966 | 910 | 28 | 79.66102 | 20.14925
10.53 | 48.43 | 414.85 |  | 5037.09 | 3727.44 |  |  |  | 112.08 | 5046.51 | 167.46 | 22.02 |  |  |  | 5362.86 | 279 | 195 | 60 | 0.7 | 966 | 910 | 28 | 67.79661 | 19.92537
10.53 | 48.43 | 414.85 |  | 5037.09 | 3727.44 |  |  |  | 112.08 | 5046.51 | 167.46 | 22.02 |  |  |  | 5362.86 | 279 | 195 | 80 | 0.7 | 966 | 910 | 28 | 48.72881 | 19.14179
10.53 | 48.43 | 414.85 |  | 5037.09 | 3727.44 |  |  |  | 112.08 | 5046.51 | 167.46 | 22.02 |  |  |  | 5362.86 | 279 | 195 | 100 | 0.7 | 966 | 910 | 28 | 42.79661 | 18.58209
10.53 | 48.43 | 414.85 |  | 5037.09 | 3727.44 |  |  |  | 112.08 | 5046.51 | 167.46 | 22.02 |  |  |  | 5362.86 | 279 | 195 | 40 | 0.7 | 966 | 910 | 60 | 79.66102 | 20.70896
10.53 | 48.43 | 414.85 |  | 5037.09 | 3727.44 |  |  |  | 112.08 | 5046.51 | 167.46 | 22.02 |  |  |  | 5362.86 | 279 | 195 | 60 | 0.7 | 966 | 910 | 60 | 67.79661 | 20.20522
10.53 | 48.43 | 414.85 |  | 5037.09 | 3727.44 |  |  |  | 112.08 | 5046.51 | 167.46 | 22.02 |  |  |  | 5362.86 | 279 | 195 | 80 | 0.7 | 966 | 910 | 60 | 48.72881 | 19.53358
10.53 | 48.43 | 414.85 |  | 5037.09 | 3727.44 |  |  |  | 112.08 | 5046.51 | 167.46 | 22.02 |  |  |  | 5362.86 | 279 | 195 | 100 | 0.7 | 966 | 910 | 60 | 42.79661 | 19.02985
10.53 | 48.43 | 414.85 |  | 5037.09 | 3727.44 |  |  |  | 112.08 | 5046.51 | 167.46 | 22.02 |  |  |  | 5362.86 | 279 | 195 | 40 | 0.7 | 966 | 910 | 90 | 79.66102 | 21.32463
10.53 | 48.43 | 414.85 |  | 5037.09 | 3727.44 |  |  |  | 112.08 | 5046.51 | 167.46 | 22.02 |  |  |  | 5362.86 | 279 | 195 | 60 | 0.7 | 966 | 910 | 90 | 67.79661 | 21.04478
10.53 | 48.43 | 414.85 |  | 5037.09 | 3727.44 |  |  |  | 112.08 | 5046.51 | 167.46 | 22.02 |  |  |  | 5362.86 | 279 | 195 | 80 | 0.7 | 966 | 910 | 90 | 48.72881 | 20.59701
10.53 | 48.43 | 414.85 |  | 5037.09 | 3727.44 |  |  |  | 112.08 | 5046.51 | 167.46 | 22.02 |  |  |  | 5362.86 | 279 | 195 | 100 | 0.7 | 966 | 910 | 90 | 42.79661 | 19.64552
7.3 | 0 | 0 | [5 empty] | 106 |  | 117 |  |  |  |  | 0 | 454 | 280 | 170.4 | 100 | 0.56 | 1034 | 922.2 | 7 | 224.4597 | 35.47529
7.3 | 0 | 0 | [5 empty] | 106 |  | 117 |  |  |  |  | 0 | 454 | 280 | 170.4 | 100 | 0.56 | 1034 | 922.2 | 28 |  | 44.48669
7.3 | 0 | 0 | [5 empty] | 106 |  | 117 |  |  |  |  | 0 | 454 | 280 | 170.4 | 100 | 0.56 | 1034 | 922.2 | 90 |  | 49.96198
12.7 | 13.4 | 48.7 | [8 empty] | 276.5 | 335.5 | 497.3 |  | 0 | 2420 | 280 | 170.4 | 100 | 0.56 | 1034 | 922.2 | 7 | 234.283 | 36.04563
12.7 | 13.4 | 48.7 | [8 empty] | 276.5 | 335.5 | 497.3 |  | 0 | 2420 | 280 | 170.4 | 100 | 0.56 | 1034 | 922.2 | 28 |  | 42.77567
12.7 | 13.4 | 48.7 | [8 empty] | 276.5 | 335.5 | 497.3 |  | 0 | 2420 | 280 | 170.4 | 100 | 0.56 | 1034 | 922.2 | 90 |  | 47.45247
12.7 | 13.4 | 48.7 | [8 empty] | 276.5 | 335.5 | 497.3 |  | 0 | 2420 | 280 | 170.4 | 75 | 0.56 | 1034 | 922.2 | 7 | 224.9509 | 36.73004
12.7 | 13.4 | 48.7 | [8 empty] | 276.5 | 335.5 | 497.3 |  | 0 | 2420 | 280 | 170.4 | 75 | 0.56 | 1034 | 922.2 | 28 | 224.9509 | 45.28517
12.7 | 13.4 | 48.7 | [8 empty] | 276.5 | 335.5 | 497.3 |  | 0 | 2420 | 280 | 170.4 | 75 | 0.56 | 1034 | 922.2 | 90 | 224.9509 | 50.76046
12.7 | 13.4 | 48.7 | [8 empty] | 276.5 | 335.5 | 497.3 |  | 0 | 2420 | 280 | 170.4 | 25 | 0.56 | 1034 | 922.2 | 7 | 224.9509 | 36.61597
12.7 | 13.4 | 48.7 | [8 empty] | 276.5 | 335.5 | 497.3 |  | 0 | 2420 | 280 | 170.4 | 25 | 0.56 | 1034 | 922.2 | 28 | 224.9509 | 46.76806
12.7 | 13.4 | 48.7 | [8 empty] | 276.5 | 335.5 | 497.3 |  | 0 | 2420 | 280 | 170.4 | 25 | 0.56 | 1034 | 922.2 | 90 | 224.9509 | 53.04183
7.2 | 10.9 | 39.5 |  | 10.4 |  |  |  | 77.7 |  | 14.7 | 283.5 | 281 | 468.4 |  | 0 | 1493 | 280 | 170.4 | 100 | 0.56 | 1034 | 922.2 | 7 | 224.9509 | 33.42205
7.2 | 10.9 | 39.5 | [5 empty] | 77.7 |  | 14.7 | 283.5 | 281 | 468.4 |  | 0 | 1493 | 280 | 170.4 | 100 | 0.56 | 1034 | 922.2 | 28 | 224.9509 | 41.74905
7.2 | 10.9 | 39.5 | [5 empty] | 77.7 |  | 14.7 | 283.5 | 281 | 468.4 |  | 0 | 1493 | 280 | 170.4 | 100 | 0.56 | 1034 | 922.2 | 90 | 224.9509 | 45.85551
7.2 | 10.9 | 39.5 | [5 empty] | 77.7 |  | 14.7 | 283.5 | 281 | 468.4 |  | 0 | 1493 | 280 | 170.4 | 75 | 0.56 | 1034 | 922.2 | 7 | 224.9509 | 36.27376
7.2 | 10.9 | 39.5 | [5 empty] | 77.7 |  | 14.7 | 283.5 | 281 | 468.4 |  | 0 | 1493 | 280 | 170.4 | 75 | 0.56 | 1034 | 922.2 | 28 | 224.9509 | 44.48669
7.2 | 10.9 | 39.5 | [5 empty] | 77.7 |  | 14.7 | 283.5 | 281 | 468.4 |  | 0 | 1493 | 280 | 170.4 | 75 | 0.56 | 1034 | 922.2 | 90 | 224.9509 | 52.01521
7.2 | 10.9 | 39.5 | [5 empty] | 77.7 |  | 14.7 | 283.5 | 281 | 468.4 |  | 0 | 1493 | 280 | 170.4 | 25 | 0.56 | 1034 | 922.2 | 7 | 224.9509 | 34.3346
7.2 | 10.9 | 39.5 | [5 empty] | 77.7 |  | 14.7 | 283.5 | 281 | 468.4 |  | 0 | 1493 | 280 | 170.4 | 25 | 0.56 | 1034 | 922.2 | 28 | 224.9509 | 44.71483
7.2 | 10.9 | 39.5 | [5 empty] | 77.7 |  | 14.7 | 283.5 | 281 | 468.4 |  | 0 | 1493 | 280 | 170.4 | 25 | 0.56 | 1034 | 922.2 | 90 | 224.9509 | 51.10266
12.6 | 714 | 3216 |  | 9.91 |  |  |  | 49.7 |  | 5 | 273.8 | 316.1 | 481.8 |  | 123.4 | 7097 | 280 | 170.4 | 100 | 0.56 | 1034 | 922.2 | 7 |  | 41.17871
12.6 | 714 | 3216 | [5 empty] | 49.7 |  | 5 | 273.8 | 316.1 | 481.8 |  | 123.4 | 7097 | 280 | 170.4 | 100 | 0.56 | 1034 | 922.2 | 28 |  | 48.47909
12.6 | 714 | 3216 | [5 empty] | 49.7 |  | 5 | 273.8 | 316.1 | 481.8 |  | 123.4 | 7097 | 280 | 170.4 | 100 | 0.56 | 1034 | 922.2 | 90 |  | 54.29658
12.6 | 714 | 3216 | [5 empty] | 49.7 |  | 5 | 273.8 | 316.1 | 481.8 |  | 123.4 | 7097 | 280 | 170.4 | 100 | 0.56 | 1034 | 922.2 | 7 | 54 | 32.28137
12.6 | 714 | 3216 | [5 empty] | 49.7 |  | 5 | 273.8 | 316.1 | 481.8 |  | 123.4 | 7097 | 280 | 170.4 | 100 | 0.56 | 1034 | 922.2 | 28 | 54 | 40.26616
12.6 | 714 | 3216 | [5 empty] | 49.7 |  | 5 | 273.8 | 316.1 | 481.8 |  | 123.4 | 7097 | 280 | 170.4 | 100 | 0.56 | 1034 | 922.2 | 90 | 54 | 43.91635
12.6 | 714 | 3216 | [5 empty] | 49.7 |  | 5 | 273.8 | 316.1 | 481.8 |  | 123.4 | 7097 | 280 | 170.4 | 75 | 0.56 | 1034 | 922.2 | 7 | 83 | 34.56274
12.6 | 714 | 3216 | [5 empty] | 49.7 |  | 5 | 273.8 | 316.1 | 481.8 |  | 123.4 | 7097 | 280 | 170.4 | 75 | 0.56 | 1034 | 922.2 | 28 | 83 | 39.69582
12.6 | 714 | 3216 | [5 empty] | 49.7 |  | 5 | 273.8 | 316.1 | 481.8 |  | 123.4 | 7097 | 280 | 170.4 | 75 | 0.56 | 1034 | 922.2 | 90 | 83 | 44.94297
12.6 | 714 | 3216 | [5 empty] | 49.7 |  | 5 | 273.8 | 316.1 | 481.8 |  | 123.4 | 7097 | 280 | 170.4 | 25 | 0.56 | 1034 | 922.2 | 7 | 164.538 | 35.36122
12.6 | 714 | 3216 | [5 empty] | 49.7 |  | 5 | 273.8 | 316.1 | 481.8 |  | 123.4 | 7097 | 280 | 170.4 | 25 | 0.56 | 1034 | 922.2 | 28 | 164.538 | 42.31939
12.6 | 714 | 3216 | [5 empty] | 49.7 |  | 5 | 273.8 | 316.1 | 481.8 |  | 123.4 | 7097 | 280 | 170.4 | 25 | 0.56 | 1034 | 922.2 | 90 | 164.538 | 49.39163